## Sheet1
Cycle_Index | CC_ChargeTime | CV_ChargeTime | Cutoff_Voltage | CV_Current_Slope | dQdVMax | dQdVMin | SOH | RUL
1 | 6700.402 | 2329.575 | 4.200031 | -0.0004042219 | 9.438435 | 0.07256665 | 1.030869 | 629
2 | 6584.606 | 2250.467 | 4.200031 | -0.0004214818 | 14.14066 | 0.1379217 | 1.030869 | 628
3 | 6581.2 | 2239.498 | 4.200031 | -0.0004240302 | 14.14078 | 0.135281 | 1.030602 | 627
4 | 6578.871 | 2230.983 | 4.200031 | -0.000423867 | 9.427217 | 0.1333663 | 1.029942 | 626
5 | 6573.387 | 2257.123 | 4.200031 | -0.0004189581 | 9.427032 | 0.02948529 | 1.026385 | 625
6 | 6609.586 | 2078.302 | 4.200031 | -0.000457788 | 7.070977 | 0.08266016 | 1.02531 | 624
7 | 6606.388 | 2038.225 | 4.200031 | -0.0004684734 | 9.427815 | 0.08365121 | 1.019727 | 623
8 | 6505.124 | 2156.124 | 4.200031 | -0.0004405944 | 9.427448 | 0.08835072 | 1.008705 | 622
9 | 6445.155 | 2149.437 | 4.200031 | -0.0004436463 | 7.067837 | 0.09424218 | 1.004847 | 621
10 | 6420.233 | 2138.984 | 4.200031 | -0.0004474192 | 9.42701 | 0.09749071 | 1.001863 | 620
11 | 6399.843 | 2133.781 | 4.200031 | -0.0004474095 | 7.070398 | 0.09920149 | 1.001863 | 619
12 | 6387.842 | 2100.971 | 4.200031 | -0.0004569763 | 7.071039 | 0.1028084 | 1.003715 | 618
13 | 6462.369 | 2013.849 | 4.200031 | -0.0004745028 | 7.070788 | 0.09584266 | 1.005567 | 617
14 | 6482.557 | 1980.366 | 4.200031 | -0.0004839851 | 9.427822 | 0.09455503 | 1.005567 | 616
15 | 6489.61 | 1957.852 | 4.200031 | -0.0004898276 | 14.13552 | 0.09425056 | 1.00537 | 615
16 | 6492.346 | 1946.227 | 4.200031 | -0.0004912679 | 7.07119 | 0.09393987 | 1.004967 | 614
17 | 6493.254 | 1939.514 | 4.200031 | -0.0004946747 | 9.423428 | 0.09363006 | 1.004167 | 613
18 | 6507.256 | 1932.229 | 4.200031 | -0.0004968841 | 7.071136 | 0.09394551 | 1.003733 | 612
19 | 6494.571 | 1912.979 | 4.200031 | -0.0005008452 | 7.068799 | 0.09332573 | 1.003733 | 611
20 | 6491.899 | 1907.432 | 4.200031 | -0.000505238 | 7.068601 | 0.09332434 | 1.002983 | 610
21 | 6489.699 | 1899.683 | 4.200031 | -0.0005065382 | 7.071089 | 0.09327541 | 1.002318 | 609
22 | 6486.869 | 1892.152 | 4.200031 | -0.0005091271 | 7.071262 | 0.09332539 | 1.001715 | 608
23 | 6483.885 | 1889.027 | 4.200193 | -0.0005095867 | 7.068277 | 0.09301862 | 1.001114 | 607
24 | 6482.465 | 1883.34 | 4.200031 | -0.0005094947 | 7.071142 | 0.09302034 | 1.000678 | 606
25 | 6481.654 | 1873.013 | 4.200031 | -0.0005140402 | 7.068738 | 0.09271527 | 1.00026 | 605
26 | 6478.982 | 1867.997 | 4.200031 | -0.0005143566 | 9.423964 | 0.09241426 | 0.9994949 | 604
27 | 6474.654 | 1868.591 | 4.200031 | -0.0005143864 | 7.068857 | 0.09211315 | 0.9988574 | 603
28 | 6471.201 | 1862.138 | 4.200031 | -0.0005163631 | 7.071663 | 0.09241493 | 0.9931375 | 602
29 | 6361.115 | 2004.331 | 4.200031 | -0.0004801814 | 7.081918 | 0.09989252 | 0.9826962 | 601
30 | 6297.096 | 2027.612 | 4.200031 | -0.0004725296 | 7.070464 | 0.1100219 | 0.9796902 | 600
31 | 6269.408 | 2037.517 | 4.200031 | -0.0004727152 | 7.070291 | 0.1117592 | 0.9772034 | 599
32 | 6252.704 | 2040.517 | 4.200031 | -0.0004728172 | 7.067474 | 0.1149391 | 0.9772034 | 598
33 | 6227.36 | 2061.94 | 4.200031 | -0.0004709715 | 7.067499 | 0.1168355 | 0.9826654 | 597
34 | 6338.623 | 1931.82 | 4.200031 | -0.0004998886 | 7.070794 | 0.1031992 | 0.9829397 | 596
35 | 6363.861 | 1911.509 | 4.200031 | -0.0005067126 | 7.068516 | 0.1002739 | 0.9829397 | 595
36 | 6280.722 | 2036.611 | 4.200031 | -0.0004753208 | 7.070301 | 0.1043365 | 0.9728139 | 594
37 | 6210.766 | 2059.672 | 4.200031 | -0.0004716654 | 7.067694 | 0.1168382 | 0.9698011 | 593
38 | 6194.313 | 2056.297 | 4.200031 | -0.0004675193 | 7.067388 | 0.1193031 | 0.968801 | 592
39 | 6184.719 | 2062.875 | 4.200031 | -0.0004682181 | 5.656222 | 0.1193035 | 0.968801 | 591
40 | 6172.719 | 2089.282 | 4.200031 | -0.0004644622 | 7.070092 | 0.1208325 | 0.9752235 | 590
41 | 6282.497 | 1944.648 | 4.200031 | -0.0004956618 | 7.068196 | 0.1063031 | 0.9781759 | 589
42 | 6303.609 | 1923.523 | 4.200031 | -0.0005003541 | 5.656697 | 0.1032001 | 0.9781759 | 588
43 | 6244.237 | 2059.531 | 4.200031 | -0.0004681887 | 5.654593 | 0.1013485 | 0.9653372 | 587
44 | 6159.954 | 2065.297 | 4.200031 | -0.0004672316 | 7.070181 | 0.1213466 | 0.9644487 | 586
45 | 6155.532 | 2061.625 | 4.200031 | -0.000470167 | 5.654652 | 0.1223997 | 0.9631916 | 585
46 | 6148.892 | 2051.032 | 4.200031 | -0.0004720669 | 7.068041 | 0.1218698 | 0.9631916 | 584
47 | 6126.547 | 2079.89 | 4.200031 | -0.0004628241 | 5.655817 | 0.1229292 | 0.9657252 | 583
48 | 6212.98 | 1962.146 | 4.200031 | -0.0004896763 | 5.656491 | 0.1131028 | 0.9711913 | 582
49 | 6251.03 | 1938.398 | 4.200031 | -0.0004993106 | 7.068154 | 0.1067028 | 0.9711913 | 581
50 | 6211.664 | 2037.954 | 4.200031 | -0.0004749189 | 5.654823 | 0.1035769 | 0.961202 | 580
51 | 6132.486 | 2055.922 | 4.200031 | -0.0004695379 | 5.656164 | 0.1208294 | 0.9598047 | 579
52 | 6123.986 | 2055.657 | 4.200031 | -0.0004695985 | 5.654631 | 0.1208299 | 0.9584918 | 578
53 | 6116.283 | 2055.266 | 4.200031 | -0.0004695999 | 7.070327 | 0.1229291 | 0.9584918 | 577
54 | 6125.362 | 2073.703 | 4.200031 | -0.0004568864 | 7.070149 | 0.544131 | 0.9950422 | 576
55 | 6386.572 | 2104.452 | 4.200031 | -0.0004538164 | 7.070024 | 0.08540071 | 0.9984087 | 575
56 | 6415.334 | 1995.755 | 4.200031 | -0.000479167 | 7.070419 | 0.08414591 | 0.9983439 | 574
57 | 6440.698 | 1964.616 | 4.200031 | -0.0004872215 | 7.069871 | 0.07810637 | 0.9983439 | 573
58 | 6395.29 | 2042.83 | 4.200031 | -0.0004686557 | 7.068109 | 0.07789151 | 0.9888609 | 572
59 | 6317.373 | 2087.719 | 4.200031 | -0.0004561558 | 7.06991 | 0.08619502 | 0.9847151 | 571
60 | 6297.577 | 2071.063 | 4.200031 | -0.0004636627 | 7.06731 | 0.08975732 | 0.9831369 | 570
61 | 6280.892 | 2096.474 | 4.200031 | -0.0004578012 | 5.656098 | 0.09033118 | 0.973109 | 569
62 | 6251.358 | 2166.937 | 4.200031 | -0.0004445657 | 5.655992 | 0.09178797 | 0.973109 | 568
63 | 6206.391 | 2106.516 | 4.200031 | -0.0004582606 | 7.069565 | 0.1006035 | 0.974587 | 567
64 | 6228.316 | 2103.782 | 4.200031 | -0.0004555069 | 5.65441 | 0.09423401 | 0.974587 | 566
65 | 6195.94 | 2134.92 | 4.200031 | -0.0004495404 | 7.067125 | 0.0968169 | 0.9667498 | 565
66 | 6122.996 | 2180.341 | 4.200031 | -0.0004444843 | 5.655504 | 0.1082575 | 0.9654411 | 564
67 | 6122.2 | 2169.341 | 4.200031 | -0.0004410749 | 5.655586 | 0.1074871 | 0.9636088 | 563
68 | 6111.559 | 2154.263 | 4.200031 | -0.000447936 | 7.069493 | 0.1095696 | 0.9618875 | 562
69 | 6084.388 | 2189.184 | 4.200031 | -0.0004399655 | 5.656338 | 0.1126384 | 0.9607416 | 561
70 | 6069.889 | 2166.076 | 4.200031 | -0.0004424904 | 7.067593 | 0.1177999 | 0.9601886 | 560
71 | 6096.095 | 2145.311 | 4.200031 | -0.000448205 | 5.656287 | 0.1104108 | 0.9601886 | 559
72 | 6093.44 | 2131.498 | 4.200031 | -0.0004561105 | 5.656334 | 0.1108774 | 0.9544408 | 558
73 | 6025.248 | 2212.84 | 4.200031 | -0.0004348539 | 5.654407 | 0.1192935 | 0.9528451 | 557
74 | 6027.576 | 2189.309 | 4.200031 | -0.0004398578 | 5.654469 | 0.1198089 | 0.9525326 | 556
75 | 6026.827 | 2180.793 | 4.200031 | -0.0004397527 | 5.656274 | 0.1203068 | 0.9515537 | 555
76 | 6011.061 | 2201.106 | 4.200031 | -0.0004374184 | 5.656179 | 0.1203089 | 0.9515537 | 554
77 | 5998.343 | 2171.764 | 4.200031 | -0.0004479869 | 5.654404 | 0.1267825 | 0.9524516 | 553
78 | 6039.612 | 2150.639 | 4.200031 | -0.0004496149 | 5.655418 | 0.1149357 | 0.9524516 | 552
79 | 6036.55 | 2152.67 | 4.200031 | -0.0004470085 | 5.6548 | 0.1144468 | 0.9516006 | 551
80 | 6028.971 | 2153.639 | 4.200031 | -0.0004459685 | 7.070586 | 0.1154063 | 0.9505496 | 550
81 | 6022.221 | 2157.249 | 4.200031 | -0.0004459761 | 5.656531 | 0.1154112 | 0.9496523 | 549
82 | 6020.003 | 2153.986 | 4.200031 | -0.0004477286 | 5.6565 | 0.1163605 | 0.9491946 | 548
83 | 6049.894 | 2156.062 | 4.200031 | -0.0004493221 | 5.654986 | 0.1144789 | 0.9476525 | 547
84 | 6013.128 | 2151.764 | 4.200031 | -0.000451143 | 7.067938 | 0.1163615 | 0.9476525 | 546
85 | 6001.847 | 2152.53 | 4.200031 | -0.0004469537 | 5.656452 | 0.117815 | 0.946599 | 545
86 | 5994.675 | 2157.374 | 4.200031 | -0.0004458665 | 5.654851 | 0.1183068 | 0.9458315 | 544
87 | 5987.956 | 2153.858 | 4.200031 | -0.0004459232 | 5.654814 | 0.1183012 | 0.9449256 | 543
88 | 5982.956 | 2160.201 | 4.200031 | -0.0004444464 | 5.655879 | 0.1183075 | 0.9441281 | 542
89 | 5975.659 | 2154.327 | 4.200031 | -0.0004475873 | 5.654694 | 0.1193047 | 0.9434444 | 541
90 | 5973.566 | 2158.749 | 4.200031 | -0.0004461683 | 4.713633 | 0.1188031 | 0.9433419 | 540
91 | 5971.317 | 1802.212 | 4.200031 | -0.0004456275 | 4.734566 | 0.1178145 | 0.9414639 | 539
92 | 5991.987 | 2171.358 | 4.200031 | -0.0004448256 | 7.067852 | 0.1168274 | 0.9409316 | 538
93 | 5957.863 | 2168.639 | 4.200031 | -0.0004455498 | 5.654789 | 0.1193078 | 0.9409316 | 537
94 | 5950.938 | 2168.277 | 4.200031 | -0.0004335305 | 5.654861 | 0.1192948 | 0.929225 | 536
95 | 5905.671 | 2278.276 | 4.200031 | -0.0004222055 | 5.656284 | 0.1262287 | 0.9278413 | 535
96 | 5820.515 | 2294.135 | 4.200031 | -0.0004197594 | 7.070222 | 0.1379183 | 0.9278413 | 534
97 | 5814.89 | 2295.041 | 4.200031 | -0.0004232149 | 5.654014 | 0.1372505 | 0.9278413 | 533
98 | 5798.453 | 2295.275 | 4.200031 | -0.0004174255 | 5.654555 | 0.1392797 | 0.9344262 | 532
99 | 1.171852 | 1512.278 | 4.200031 | -0.0004517176 | 0.220728 | 0.220728 | 0.9410823 | 531
100 | 5957.943 | 2168.63 | 4.200031 | -0.0004444686 | 7.070433 | 0.1058912 | 0.9410823 | 530
101 | 5957.788 | 2146.756 | 4.200031 | -0.0004469777 | 7.070399 | 0.105107 | 0.9410823 | 529
102 | 5963.944 | 2114.445 | 4.200031 | -0.0004575675 | 5.656382 | 0.1079167 | 0.9454041 | 528
103 | 6020.936 | 2068.509 | 4.200031 | -0.0004647591 | 5.655016 | 0.09991348 | 0.9454041 | 527
104 | 6032.61 | 2057.635 | 4.200031 | -0.0004654591 | 5.655126 | 0.09991653 | 0.942083 | 526
105 | 5942.571 | 2175.677 | 4.200031 | -0.000441119 | 5.652744 | 0.1075068 | 0.9362929 | 525
106 | 5919.96 | 2163.162 | 4.200031 | -0.0004456757 | 5.656429 | 0.1140098 | 0.9362898 | 524
107 | 5928.93 | 2133.319 | 4.200031 | -0.0004496236 | 5.65439 | 0.1140024 | 0.9357948 | 523
108 | 5907.914 | 2164.318 | 4.200031 | -0.0004447698 | 4.713437 | 0.1144645 | 0.9357948 | 522
109 | 5878.679 | 2229.423 | 4.200031 | -0.0004329159 | 5.654513 | 0.1168273 | 0.9385157 | 521
110 | 5972.077 | 2076.166 | 4.200031 | -0.0004630451 | 5.656485 | 0.1075062 | 0.9411952 | 520
111 | 5989.771 | 2056.807 | 4.200031 | -0.0004705656 | 5.654595 | 0.105501 | 0.9411952 | 519
112 | 5934.401 | 2176.802 | 4.200031 | -0.000444709 | 4.712414 | 0.1047228 | 0.9298327 | 518
113 | 5856.773 | 2159.783 | 4.200031 | -0.0004469048 | 4.712542 | 0.1218652 | 0.9283982 | 517
114 | 5880.148 | 2214.833 | 4.200031 | -0.0004359309 | 7.068093 | 0.1192963 | 0.9270928 | 516
115 | 5848.852 | 2195.348 | 4.200031 | -0.0004385654 | 5.654262 | 0.1218534 | 0.9270928 | 515
116 | 5818.867 | 2238.738 | 4.200031 | -0.0004286128 | 5.656623 | 0.1223945 | 0.9270928 | 514
117 | 5847.494 | 2133.07 | 4.200031 | -0.0004506924 | 5.655798 | 0.1279472 | 0.9347148 | 513
118 | 5932.656 | 2097.556 | 4.200031 | -0.0004583233 | 4.713101 | 0.1087647 | 0.9347148 | 512
119 | 5944.079 | 2033.603 | 4.200031 | -0.0004731807 | 5.654756 | 0.1079252 | 0.9277792 | 511
120 | 5817.914 | 2234.598 | 4.200031 | -0.0004316709 | 5.654186 | 0.1192939 | 0.9235348 | 510
121 | 5802.398 | 2224.567 | 4.200031 | -0.0004316681 | 5.654157 | 0.1245475 | 0.9235348 | 509
122 | 5799.055 | 2221.629 | 4.200031 | -0.0004371183 | 5.653875 | 0.124003 | 0.9229987 | 508
123 | 5795.961 | 2240.929 | 4.200031 | -0.0004308543 | 5.653372 | 0.1203127 | 0.9237861 | 507
124 | 5747.102 | 2262.192 | 4.200031 | -0.000424169 | 5.654219 | 0.1333626 | 0.9286075 | 506
125 | 5885.248 | 2123.742 | 4.200031 | -0.0004524167 | 4.712417 | 0.1117586 | 0.9307746 | 505
126 | 5899.765 | 2115.399 | 4.200031 | -0.000454201 | 5.654617 | 0.1100229 | 0.9307746 | 504
127 | 5916.172 | 2113.21 | 4.200031 | -0.0004563419 | 4.712638 | 0.108753 | 0.9314795 | 503
128 | 5959.377 | 2077.448 | 4.200031 | -0.00046389 | 5.655019 | 0.1047309 | 0.9339719 | 502
129 | 5945.019 | 2057.183 | 4.200031 | -0.0004685475 | 5.655069 | 0.1059058 | 0.9349486 | 501
130 | 5953.63 | 2043.293 | 4.200031 | -0.0004748273 | 4.71405 | 0.103959 | 0.9354104 | 500
131 | 5960.776 | 2031.481 | 4.200031 | -0.0004741198 | 4.713394 | 0.1039591 | 0.9359617 | 499
132 | 5970.915 | 2021.279 | 4.200031 | -0.0004774961 | 4.714132 | 0.1024532 | 0.9366673 | 498
133 | 5973.478 | 2019.732 | 4.200031 | -0.0004758938 | 4.714129 | 0.1017174 | 0.9367488 | 497
134 | 5977.01 | 2013.873 | 4.200031 | -0.0004788034 | 4.714177 | 0.1013519 | 0.9370278 | 496
135 | 5981.448 | 2007.358 | 4.200031 | -0.0004805375 | 4.714054 | 0.1009908 | 0.9372634 | 495
136 | 5984.699 | 2004.702 | 4.200031 | -0.0004835174 | 4.712909 | 0.1006305 | 0.9375794 | 494
137 | 5986.012 | 2004.592 | 4.200031 | -0.0004819214 | 5.656833 | 0.09991557 | 0.9378062 | 493
138 | 5989.575 | 1997.358 | 4.200031 | -0.0004829432 | 5.656882 | 0.09886897 | 0.9379208 | 492
139 | 5992.169 | 1989.468 | 4.200031 | -0.0004842229 | 5.655282 | 0.09852513 | 0.9379681 | 491
140 | 5992.681 | 1992.062 | 4.200031 | -0.0004833204 | 5.656892 | 0.09817165 | 0.9379681 | 490
141 | 5993.544 | 1994.468 | 4.200031 | -0.0004823748 | 4.714187 | 0.09750528 | 0.9318152 | 489
142 | 5857.699 | 2183.525 | 4.200031 | -0.0004414366 | 4.713575 | 0.1070963 | 0.9214763 | 488
143 | 5796.806 | 2193.302 | 4.200031 | -0.0004411163 | 7.066285 | 0.1177991 | 0.9207494 | 487
144 | 5800.15 | 2198.459 | 4.200031 | -0.0004396708 | 5.654333 | 0.1149313 | 0.9199014 | 486
145 | 5786.213 | 2207.102 | 4.200031 | -0.0004346745 | 4.713254 | 0.1168284 | 0.9199014 | 485
146 | 5756.525 | 2257.488 | 4.200031 | -0.0004276939 | 5.65428 | 0.1178021 | 0.9249575 | 484
147 | 5882.407 | 2087.104 | 4.200031 | -0.0004631289 | 5.654762 | 0.1058955 | 0.9309429 | 483
148 | 5919.304 | 2065.027 | 4.200193 | -0.0004663303 | 4.712668 | 0.1002693 | 0.9309429 | 482
149 | 5826.009 | 2294.379 | 4.200031 | -0.0004179036 | 5.656533 | 0.2110109 | 0.9320011 | 481
150 | 5830.711 | 2299.175 | 4.200031 | -0.0004194678 | 5.654839 | 0.1178013 | 0.9321814 | 480
151 | 5920.999 | 2131.384 | 4.200031 | -0.0004559655 | 4.713097 | 0.1083365 | 0.9384637 | 479
152 | 5963.987 | 2097.932 | 4.200031 | -0.000458241 | 4.714086 | 0.09956504 | 0.9384637 | 478
153 | 5907.298 | 2219.333 | 4.200031 | -0.0004338258 | 5.654846 | 0.09817857 | 0.9261969 | 477
154 | 5811.445 | 2255.91 | 4.200031 | -0.0004321577 | 4.71249 | 0.1149377 | 0.9261969 | 476
155 | 5774.79 | 2190.927 | 4.200031 | -0.0004460476 | 5.65462 | 0.1140061 | 0.926075 | 475
156 | 5794.087 | 2172.568 | 4.200031 | -0.0004472389 | 4.712427 | 0.1091657 | 0.926075 | 474
157 | 5759.431 | 2241.926 | 4.200031 | -0.0004340475 | 5.65457 | 0.1108753 | 0.926075 | 473
158 | 5802.511 | 2116.008 | 4.200031 | -0.0004591934 | 4.713536 | 0.1135515 | 0.933384 | 472
159 | 5884.189 | 2070.791 | 4.200031 | -0.0004668644 | 4.712699 | 0.09956809 | 0.933384 | 471
160 | 5900.738 | 2003.152 | 4.200031 | -0.0004817269 | 5.65488 | 0.09819255 | 0.9267725 | 470
161 | 5760.525 | 2220.786 | 4.200031 | -0.0004366335 | 4.713463 | 0.1099962 | 0.9236614 | 469
162 | 5757.931 | 2182.083 | 4.200031 | -0.0004448746 | 4.712394 | 0.1130965 | 0.9236614 | 468
163 | 5756.712 | 2204.286 | 4.200031 | -0.0004407215 | 4.713585 | 0.1100155 | 0.9236614 | 467
164 | 5760.431 | 2194.239 | 4.200031 | -0.0004400222 | 4.712485 | 0.1091681 | 0.9237282 | 466
165 | 5711.227 | 2273.754 | 4.200031 | -0.0004289251 | 4.712155 | 0.1140065 | 0.9268486 | 465
166 | 5836.016 | 2092.588 | 4.200031 | -0.0004615699 | 4.713058 | 0.1028071 | 0.9307607 | 464
167 | 5869.176 | 2058.23 | 4.200031 | -0.0004686603 | 4.712056 | 0.09885377 | 0.9307607 | 463
168 | 5807.497 | 2192.584 | 4.200031 | -0.0004410961 | 4.711665 | 0.09816764 | 0.9189701 | 462
169 | 5712.962 | 2215.661 | 4.200031 | -0.0004402528 | 4.711495 | 0.1149221 | 0.9189701 | 461
170 | 5728.041 | 2184.38 | 4.200031 | -0.0004398577 | 5.653713 | 0.1121849 | 0.9191543 | 460
171 | 5715.15 | 2198.427 | 4.200031 | -0.0004410743 | 4.712542 | 0.111756 | 0.9191543 | 459
172 | 5697.681 | 2244.832 | 4.200031 | -0.0004302662 | 4.713489 | 0.1109054 | 0.9191543 | 458
173 | 5760.764 | 2112.258 | 4.200031 | -0.0004579557 | 4.713088 | 0.1122041 | 0.9274547 | 457
174 | 5835.955 | 2068.322 | 4.200031 | -0.0004686446 | 5.655167 | 0.09921805 | 0.9290921 | 456
175 | 5846.534 | 2056.792 | 4.200031 | -0.0004703935 | 4.712957 | 0.09852939 | 0.9305212 | 455
176 | 5856.082 | 2044.776 | 4.200031 | -0.0004715671 | 4.712889 | 0.09717335 | 0.9308003 | 454
177 | 5860.63 | 2038.73 | 4.200031 | -0.0004758015 | 4.712833 | 0.09651016 | 0.9311191 | 453
178 | 5872.74 | 2028.84 | 4.200031 | -0.0004745588 | 5.655105 | 0.09618139 | 0.9323167 | 452
179 | 5880.82 | 2023.357 | 4.200031 | -0.0004796844 | 5.657021 | 0.09521301 | 0.9329208 | 451
180 | 5887.805 | 2012.732 | 4.200031 | -0.0004791647 | 4.713216 | 0.09426188 | 0.9331909 | 450
181 | 5894.431 | 2003.279 | 4.200031 | -0.0004800729 | 4.714211 | 0.09332796 | 0.9334723 | 449
182 | 5895.775 | 2005.045 | 4.200031 | -0.0004801908 | 4.713163 | 0.09331741 | 0.9338154 | 448
183 | 5897.76 | 2004.279 | 4.200031 | -0.0004839799 | 4.714135 | 0.09241378 | 0.9338992 | 447
184 | 5898.666 | 2008.232 | 4.200031 | -0.0004798785 | 4.714292 | 0.09211358 | 0.9341918 | 446
185 | 5904.448 | 1997.076 | 4.200031 | -0.0004824686 | 5.655443 | 0.0921132 | 0.9346419 | 445
186 | 5906.855 | 1999.077 | 4.200031 | -0.0004818954 | 4.713134 | 0.09122073 | 0.935063 | 444
187 | 5912.746 | 1995.405 | 4.200031 | -0.0004809714 | 5.657165 | 0.09092824 | 0.9352569 | 443
188 | 5926.044 | 1969.296 | 4.200031 | -0.000486247 | 5.65721 | 0.09034826 | 0.9367016 | 442
189 | 5937.749 | 1959.844 | 4.200031 | -0.0004922797 | 5.655521 | 0.08920969 | 0.9367016 | 441
190 | 5871.931 | 2064.906 | 4.200031 | -0.0004673843 | 4.713266 | 0.08864868 | 0.9229924 | 440
191 | 5795.324 | 2175.131 | 4.200031 | -0.0004403992 | 4.712627 | 0.09818045 | 0.9224916 | 439
192 | 5772.417 | 2119.944 | 4.200031 | -0.0004551875 | 5.656577 | 0.1009847 | 0.9224916 | 438
193 | 5755.135 | 2169.818 | 4.200031 | -0.0004492212 | 4.712684 | 0.1017082 | 0.92197 | 437
194 | 5747.417 | 2162.63 | 4.200031 | -0.0004429447 | 5.653969 | 0.1017112 | 0.92197 | 436
195 | 5740.275 | 2160.758 | 4.200031 | -0.0004455026 | 4.712505 | 0.1043325 | 0.9274917 | 435
196 | 5840.597 | 2060.37 | 4.200031 | -0.0004672966 | 5.656873 | 0.09425732 | 0.9276125 | 434
197 | 5866.474 | 2038.246 | 4.200031 | -0.0004701528 | 4.714094 | 0.09181049 | 0.9276125 | 433
198 | 5757.932 | 2208.958 | 4.200031 | -0.0004355363 | 4.712573 | 0.0958472 | 0.9253353 | 432
199 | 5689.557 | 2275.707 | 4.200031 | -0.000425302 | 5.656377 | 0.2209007 | 0.9253353 | 431
200 | 5797.088 | 2168.679 | 4.200031 | -0.000446208 | 5.654662 | 0.1051077 | 0.9324585 | 430
201 | 5867.752 | 2104.697 | 4.200031 | -0.0004581415 | 5.655161 | 0.09520784 | 0.9324585 | 429
202 | 5886.442 | 2071.321 | 4.200031 | -0.0004622965 | 5.655235 | 0.0936324 | 0.9285076 | 428
203 | 5767.291 | 2217.458 | 4.200031 | -0.000431341 | 4.712543 | 0.1002629 | 0.924586 | 427
204 | 5752.259 | 2199.412 | 4.200031 | -0.0004378374 | 4.713706 | 0.102074 | 0.924586 | 426
205 | 5767.229 | 2177.896 | 4.200031 | -0.0004418309 | 4.712617 | 0.09920955 | 0.924586 | 425
206 | 5772.511 | 2160.718 | 4.200031 | -0.000444644 | 4.712377 | 0.09749905 | 0.9244601 | 424
207 | 5773.276 | 2218.99 | 4.200031 | -0.0004343815 | 4.712561 | 0.09886203 | 0.9244601 | 423
208 | 5821.517 | 2094.229 | 4.200031 | -0.0004569808 | 5.654983 | 0.09650486 | 0.929824 | 422
209 | 5869.333 | 2056.324 | 4.200031 | -0.0004654924 | 5.655034 | 0.09092275 | 0.929824 | 421
210 | 5844.256 | 2123.804 | 4.200031 | -0.0004532542 | 4.714082 | 0.09005581 | 0.92275 | 420
211 | 5752.541 | 2194.302 | 4.200031 | -0.0004404213 | 4.712513 | 0.09817565 | 0.922374 | 419
212 | 5759.276 | 2190.865 | 4.200031 | -0.0004364941 | 4.712404 | 0.09714762 | 0.921837 | 418
213 | 5759.245 | 2197.224 | 4.200031 | -0.0004355598 | 5.656146 | 0.0961723 | 0.9212127 | 417
214 | 5752.918 | 2164.522 | 4.200031 | -0.0004484006 | 5.654731 | 0.09716691 | 0.9212127 | 416
215 | 5782.121 | 2110.041 | 4.200031 | -0.0004575807 | 4.712474 | 0.09716718 | 0.9286385 | 415
216 | 5866.897 | 2048.309 | 4.200031 | -0.0004725179 | 4.712923 | 0.08920288 | 0.9286385 | 414
217 | 5881.196 | 2035.153 | 4.200031 | -0.000473353 | 5.655191 | 0.08782201 | 0.9262305 | 413
218 | 5773.747 | 2170.818 | 4.200031 | -0.0004416902 | 5.654808 | 0.09270817 | 0.9230488 | 412
219 | 5757.137 | 2154.538 | 4.200031 | -0.0004467049 | 4.712558 | 0.09617691 | 0.9230488 | 411
220 | 5776.607 | 2177.039 | 4.200031 | -0.0004449096 | 5.654905 | 0.09270941 | 0.927993 | 410
221 | 5874.994 | 2014.608 | 4.200031 | -0.0004805122 | 4.714106 | 0.08782026 | 0.9311291 | 409
222 | 5890.044 | 2006.733 | 4.200031 | -0.0004778961 | 4.712955 | 0.08569247 | 0.9315822 | 408
223 | 5897.498 | 2005.015 | 4.200031 | -0.0004765935 | 4.713057 | 0.08595345 | 0.9316716 | 407
224 | 5898.78 | 2001.109 | 4.200031 | -0.0004805033 | 4.714192 | 0.08595396 | 0.9320482 | 406
225 | 5901.828 | 1996.234 | 4.200031 | -0.0004826722 | 4.71427 | 0.08543664 | 0.9323103 | 405
226 | 5905.453 | 1993.297 | 4.200031 | -0.0004825677 | 4.713216 | 0.0846686 | 0.9324179 | 404
227 | 5909.11 | 1983.032 | 4.200031 | -0.0004866146 | 4.713283 | 0.08466983 | 0.9328428 | 403
228 | 5920.971 | 1970.11 | 4.200031 | -0.0004854041 | 4.713219 | 0.08467017 | 0.9335502 | 402
229 | 5921.442 | 1974.407 | 4.200031 | -0.0004866354 | 5.655804 | 0.08416782 | 0.9335502 | 401
230 | 5923.286 | 1969.736 | 4.200031 | -0.0004865972 | 4.713452 | 0.08391679 | 0.9335502 | 400
231 | 5923.145 | 1965.221 | 4.200031 | -0.0004914845 | 5.657292 | 0.08391712 | 0.9335901 | 399
232 | 5924.942 | 1963.845 | 4.200031 | -0.0004902646 | 5.655734 | 0.08391688 | 0.9336548 | 398
233 | 5927.084 | 1965.752 | 4.200031 | -0.0004875834 | 4.713348 | 0.08342422 | 0.9338063 | 397
234 | 5928.287 | 1961.658 | 4.200031 | -0.0004887851 | 4.71337 | 0.08317532 | 0.9339543 | 396
235 | 5929.318 | 1965.58 | 4.200031 | -0.000488545 | 5.655675 | 0.08317859 | 0.9339742 | 395
236 | 5932.975 | 1958.955 | 4.200031 | -0.0004886293 | 4.713311 | 0.0824475 | 0.9339742 | 394
237 | 5931.444 | 1956.862 | 4.200031 | -0.0004901677 | 4.712589 | 0.08316344 | 0.9338962 | 393
238 | 5931.679 | 1959.002 | 4.200031 | -0.0004893554 | 4.712637 | 0.08292042 | 0.9338683 | 392
239 | 5931.116 | 1956.315 | 4.200031 | -0.0004893812 | 4.7126 | 0.08292036 | 0.9338624 | 391
240 | 5855.334 | 2093.368 | 4.200031 | -0.0004572549 | 4.712154 | 0.08243755 | 0.9245139 | 390
241 | 5792.718 | 2079.446 | 4.200031 | -0.0004655294 | 4.713039 | 0.09179121 | 0.9231323 | 389
242 | 5802.328 | 2102.915 | 4.200031 | -0.0004571552 | 4.712106 | 0.08835016 | 0.9231323 | 388
243 | 5771.015 | 2141.132 | 4.200031 | -0.0004478142 | 5.653885 | 0.08946737 | 0.92015 | 387
244 | 5733.653 | 2183.709 | 4.200031 | -0.0004407376 | 4.712754 | 0.09270887 | 0.92015 | 386
245 | 5793.646 | 2054.512 | 4.200031 | -0.0004674858 | 4.712938 | 0.09394314 | 0.9274202 | 385
246 | 5858.402 | 2017.936 | 4.200031 | -0.0004733627 | 5.655475 | 0.08517423 | 0.9274202 | 384
247 | 5856.92 | 2033.385 | 4.200031 | -0.0004702993 | 4.713126 | 0.08441483 | 0.9207347 | 383
248 | 5740.263 | 2172.178 | 4.200031 | -0.0004397502 | 4.712749 | 0.09121291 | 0.9202714 | 382
249 | 5736.607 | 2215.616 | 4.200031 | -0.0004373262 | 5.654781 | 0.1442593 | 0.9193923 | 381
250 | 5785.076 | 2180.944 | 4.200031 | -0.0004403022 | 4.711814 | 0.09178562 | 0.9193923 | 380
251 | 5749.012 | 2244.692 | 4.200031 | -0.0004255442 | 5.653846 | 0.09178513 | 0.9193923 | 379
252 | 5763.966 | 2149.384 | 4.200031 | -0.0004460107 | 4.71207 | 0.09714339 | 0.9231365 | 378
253 | 5841.929 | 2095.199 | 4.200031 | -0.0004565105 | 4.712071 | 0.08699051 | 0.9231365 | 377
254 | 5860.587 | 2048.903 | 4.200031 | -0.0004657674 | 4.712256 | 0.08593491 | 0.9188594 | 376
255 | 5731.043 | 2249.583 | 4.200031 | -0.0004241372 | 4.712883 | 0.09299387 | 0.9150183 | 375
256 | 5713.37 | 2242.426 | 4.200031 | -0.0004266993 | 4.711571 | 0.09648335 | 0.9132538 | 374
257 | 5720.417 | 2243.052 | 4.200031 | -0.000428433 | 4.711676 | 0.09360424 | 0.9131151 | 373
258 | 5688.432 | 2262.864 | 4.200031 | -0.0004247617 | 4.711472 | 0.09615191 | 0.9131151 | 372
259 | 5681.838 | 2327.191 | 4.200031 | -0.000414418 | 4.711474 | 0.09518031 | 0.9159465 | 371
260 | 5775.44 | 2138.837 | 4.200031 | -0.0004484635 | 4.711867 | 0.09090329 | 0.919727 | 370
261 | 5803.833 | 2113.652 | 4.200031 | -0.0004547475 | 4.712012 | 0.08862484 | 0.919727 | 369
262 | 5748.328 | 2242.271 | 4.200031 | -0.0004273735 | 4.038794 | 0.08699142 | 0.910972 | 368
263 | 5677.01 | 2272.614 | 4.200031 | -0.0004220649 | 4.712636 | 0.09747951 | 0.910972 | 367
264 | 5687.355 | 2243.146 | 4.200031 | -0.0004308313 | 4.711605 | 0.09681218 | 0.9106454 | 366
265 | 5702.106 | 2241.24 | 4.200031 | -0.0004286181 | 4.712748 | 0.09422946 | 0.9106454 | 365
266 | 5694.746 | 2243.052 | 4.200031 | -0.0004282718 | 5.654395 | 0.09617282 | 0.9106454 | 364
267 | 5742.329 | 2141.978 | 4.200031 | -0.0004478902 | 5.654646 | 0.09617032 | 0.9186171 | 363
268 | 5809.975 | 2100.98 | 4.200031 | -0.0004574902 | 4.7128 | 0.0872822 | 0.9186171 | 362
269 | 5812.852 | 2082.509 | 4.200031 | -0.0004614612 | 4.712966 | 0.0870078 | 0.911208 | 361
270 | 5675.683 | 2279.598 | 4.200031 | -0.0004206133 | 4.712454 | 0.09584629 | 0.9082869 | 360
271 | 5672.887 | 2253.474 | 4.200031 | -0.0004252489 | 4.713567 | 0.04412252 | 0.9082869 | 359
272 | 5650.714 | 2286.067 | 4.200031 | -0.000419265 | 7.067813 | 0.09851777 | 0.9088557 | 358
273 | 5674.153 | 1119.331 | 4.200031 | -0.0007613768 | 4.713711 | 0.09488162 | 0.911486 | 357
274 | 5693.596 | 944.4183 | 4.211707 | -0.0003743851 | 5.1055 | 0.08317295 | 0.911486 | 356
275 | 5703.041 | 2266.907 | 4.200031 | -0.0004189829 | 4.713185 | 0.0875268 | 0.9164819 | 355
276 | 5683.073 | 2255.457 | 4.200031 | -0.0004246346 | 4.712106 | 0.09179722 | 0.9182018 | 354
277 | 5777.706 | 2158.57 | 4.200031 | -0.0004438616 | 4.712621 | 0.08219176 | 0.9182018 | 353
278 | 5792.848 | 2146.039 | 4.200031 | -0.0004450221 | 4.712551 | 0.08195641 | 0.9172998 | 352
279 | 5687.216 | 2326.407 | 4.200031 | -0.0004126939 | 5.655721 | 0.08515893 | 0.9078158 | 351
280 | 5624.403 | 2348.109 | 4.200031 | -0.0004154197 | 4.712033 | 0.09455107 | 0.9077958 | 350
281 | 5625.559 | 2356.546 | 4.200031 | -0.0004086423 | 4.713166 | 0.09361579 | 0.9058178 | 349
282 | 5609.091 | 2370.543 | 4.200031 | -0.000406008 | 4.712349 | 0.09649261 | 0.9058178 | 348
283 | 5473.382 | 2403.524 | 4.200031 | -0.0003970471 | 4.711191 | 0.448682 | 0.909321 | 347
284 | 5654.8 | 2391.274 | 4.200031 | -0.0004024811 | 5.653912 | 0.09329165 | 0.909321 | 346
285 | 5647.66 | 2316.741 | 4.200031 | -0.0004154081 | 4.712678 | 0.09486007 | 0.909321 | 345
286 | 5682.472 | 2365.573 | 4.200031 | -0.0004073886 | 4.712634 | 0.09391709 | 0.9163614 | 344
287 | 5766.29 | 2200.593 | 4.200031 | -0.000436535 | 4.711985 | 0.08698937 | 0.9173324 | 343
288 | 5788.152 | 2168.94 | 4.200031 | -0.0004429889 | 4.7121 | 0.08567468 | 0.9173324 | 342
289 | 5695.333 | 2328.744 | 4.200031 | -0.0004186415 | 4.712736 | 0.08725616 | 0.9065575 | 341
290 | 5615.565 | 2379.415 | 4.200031 | -0.000409043 | 4.711654 | 0.09953693 | 0.9063752 | 340
291 | 5620.16 | 2381.711 | 4.200031 | -0.0004067521 | 4.03904 | 0.09782366 | 0.9047211 | 339
292 | 5617.706 | 2339.166 | 4.200031 | -0.0004126055 | 5.653711 | 0.09954148 | 0.9043508 | 338
293 | 5583.69 | 2409.148 | 4.200031 | -0.0004013699 | 5.653758 | 0.1005993 | 0.9043508 | 337
294 | 5659.586 | 2264.482 | 4.200031 | -0.0004265326 | 4.711388 | 0.09714735 | 0.9107517 | 336
295 | 5706.322 | 2226.358 | 4.200031 | -0.0004341611 | 4.711825 | 0.09090363 | 0.9107517 | 335
296 | 5665.229 | 2351.009 | 4.200031 | -0.0004124617 | 4.711892 | 0.09003589 | 0.898112 | 334
297 | 5589.329 | 2465.209 | 4.200031 | -0.0003929019 | 4.711854 | 0.0984938 | 0.898112 | 333
298 | 5557.581 | 2354.336 | 4.200031 | -0.0004147815 | 4.711526 | 0.1062732 | 0.8987237 | 332
299 | 5561.284 | 2386.523 | 4.200031 | -0.0004050235 | 5.653694 | 0.1039317 | 0.8987237 | 331
300 | 5565.534 | 2360.915 | 4.200031 | -0.0004117126 | 5.654335 | 0.1024312 | 0.8992605 | 330
301 | 5537.315 | 2428.164 | 4.200031 | -0.0003976313 | 4.711907 | 0.1043174 | 0.903335 | 329
302 | 5644.928 | 2260.451 | 4.200031 | -0.000432009 | 4.711605 | 0.09615511 | 0.9060521 | 328
303 | 5668.073 | 2231.015 | 4.200031 | -0.0004343077 | 4.712402 | 0.09330952 | 0.906901 | 327
304 | 5680.949 | 2212.187 | 4.200031 | -0.0004366973 | 4.712379 | 0.09239458 | 0.9072221 | 326
305 | 5689.466 | 2196.234 | 4.200031 | -0.0004424195 | 4.712773 | 0.09240017 | 0.9076498 | 325
306 | 5695.998 | 2189.516 | 4.200031 | -0.0004420441 | 4.712438 | 0.09239679 | 0.9084023 | 324
307 | 5706.233 | 2172.063 | 4.200031 | -0.0004445147 | 4.713648 | 0.09149915 | 0.9085695 | 323
308 | 5713.546 | 2156.642 | 4.200031 | -0.0004481121 | 4.712616 | 0.0912066 | 0.909079 | 322
309 | 5718.955 | 2152.33 | 4.200031 | -0.0004531231 | 7.070416 | 0.09033395 | 0.909196 | 321
310 | 5723.907 | 2140.456 | 4.200031 | -0.0004512476 | 4.712536 | 0.09062377 | 0.909196 | 320
311 | 5721.985 | 2142.44 | 4.200031 | -0.0004526005 | 5.654592 | 0.09005213 | 0.9089582 | 319
312 | 5720.782 | 2143.984 | 4.200031 | -0.0004515161 | 4.712554 | 0.09033311 | 0.9089582 | 318
313 | 5731.035 | 2121.329 | 4.200031 | -0.0004588934 | 4.712565 | 0.09033413 | 0.9091446 | 317
314 | 5729.596 | 2131.144 | 4.200031 | -0.0004579668 | 4.712608 | 0.08919222 | 0.9095776 | 316
315 | 5732.159 | 2119.691 | 4.200031 | -0.0004565203 | 4.71261 | 0.09033412 | 0.9095776 | 315
316 | 5736.988 | 2114.192 | 4.200031 | -0.0004569387 | 4.712607 | 0.08975873 | 0.9098458 | 314
317 | 5746.365 | 2094.646 | 4.200031 | -0.0004624102 | 4.712867 | 0.0894845 | 0.9098458 | 313
318 | 5747.818 | 2207.568 | 4.200031 | -0.0004403631 | 4.712641 | 0.08919512 | 0.8968654 | 312
319 | 5683.125 | 2284.856 | 4.200031 | -0.0004218595 | 5.654621 | 0.08700016 | 0.8946115 | 311
320 | 5554.147 | 2347.26 | 4.200031 | -0.0004139537 | 4.711771 | 0.1031766 | 0.8968181 | 310
321 | 5563.492 | 2284.761 | 4.200031 | -0.0004304963 | 4.038886 | 0.105497 | 0.8946115 | 309
322 | 5555.116 | 2357.822 | 4.200031 | -0.0004098771 | 4.039252 | 0.1002537 | 0.8934881 | 308
323 | 5522.475 | 2369.869 | 4.200031 | -0.0004096996 | 4.039104 | 0.1054913 | 0.8934881 | 307
324 | 5563.556 | 2256.327 | 4.200031 | -0.0004324783 | 4.038967 | 0.1074947 | 0.900651 | 306
325 | 5648.749 | 2189.454 | 4.200031 | -0.0004406539 | 4.712346 | 0.09393278 | 0.900651 | 305
326 | 5664.172 | 2178.502 | 4.200031 | -0.0004451914 | 4.712413 | 0.09270192 | 0.8972193 | 304
327 | 5528.289 | 2379.665 | 4.200031 | -0.0004078611 | 4.712013 | 0.1006132 | 0.8903121 | 303
328 | 5496.257 | 2369.228 | 4.200031 | -0.0004076751 | 4.039155 | 0.1087358 | 0.8903121 | 302
329 | 5507.774 | 2352.744 | 4.200031 | -0.0004127584 | 4.712032 | 0.1062851 | 0.8903121 | 301
330 | 5511.789 | 2361.026 | 4.200031 | -0.0004103158 | 4.712043 | 0.1039406 | 0.8909986 | 300
331 | 5471.179 | 2429.93 | 4.200031 | -0.0003971936 | 4.03902 | 0.106285 | 0.8916879 | 299
332 | 5566.872 | 2266.998 | 4.200031 | -0.0004285297 | 4.712241 | 0.1009735 | 0.8968397 | 298
333 | 5497.491 | 2506.023 | 4.200031 | -0.0003865031 | 5.656254 | 0.2884765 | 0.8996375 | 297
334 | 5576.552 | 2443.523 | 4.200031 | -0.0003907695 | 5.655972 | 0.1047063 | 0.901377 | 296
335 | 5545.083 | 2480.629 | 4.200031 | -0.0003922804 | 4.711959 | 0.106282 | 0.9037863 | 295
336 | 5637.085 | 2316.122 | 4.200031 | -0.0004154625 | 4.039261 | 0.09782005 | 0.9068231 | 294
337 | 5656.167 | 2288.826 | 4.200031 | -0.0004237326 | 5.654495 | 0.09424963 | 0.9068231 | 293
338 | 5592.056 | 2426.805 | 4.200031 | -0.0004023209 | 4.712353 | 0.09361763 | 0.8969189 | 292
339 | 5506.302 | 2489.553 | 4.200031 | -0.0003868828 | 4.711742 | 0.106677 | 0.8958401 | 291
340 | 5516.271 | 2450.742 | 4.200031 | -0.0003924936 | 4.711587 | 0.10509 | 0.8950223 | 290
341 | 5503.084 | 2461.07 | 4.200031 | -0.0003956917 | 4.711562 | 0.105485 | 0.8940309 | 289
342 | 5477.256 | 2518.366 | 4.200031 | -0.0003843217 | 4.711539 | 0.1066788 | 0.8940309 | 288
343 | 5522.288 | 2375.823 | 4.200031 | -0.000407532 | 4.711906 | 0.1091627 | 0.8913275 | 287
344 | 5588.744 | 2380.625 | 4.200031 | -0.0004075876 | 4.711714 | 0.09682377 | 0.8991554 | 286
345 | 5621.995 | 2345.059 | 4.200031 | -0.0004148815 | 4.04004 | 0.09362296 | 0.9008736 | 285
346 | 5612.308 | 2301.029 | 4.200031 | -0.0004199151 | 4.712284 | 0.09552195 | 0.9012083 | 284
347 | 5617.84 | 2282.404 | 4.200031 | -0.0004231833 | 4.039477 | 0.09520131 | 0.9014767 | 283
348 | 5625.653 | 2265.592 | 4.200031 | -0.0004304704 | 4.039466 | 0.09456488 | 0.9020081 | 282
349 | 5633.201 | 2253.437 | 4.200031 | -0.0004293448 | 4.71371 | 0.09331819 | 0.9021201 | 281
350 | 5639.342 | 2239.297 | 4.200031 | -0.0004331855 | 4.712555 | 0.09362562 | 0.9021302 | 280
351 | 5638.655 | 2240.156 | 4.200031 | -0.0004326161 | 4.712568 | 0.09331672 | 0.9021302 | 279
352 | 5641.328 | 2234.25 | 4.200031 | -0.000433517 | 4.712516 | 0.09301113 | 0.901912 | 278
353 | 5639.187 | 2232.578 | 4.200031 | -0.0004333561 | 5.654801 | 0.09300892 | 0.9016938 | 277
354 | 5639.594 | 2228.328 | 4.200031 | -0.0004321556 | 4.712154 | 0.0933179 | 0.9015246 | 276
355 | 5638.109 | 2226.797 | 4.200031 | -0.0004336698 | 4.71253 | 0.09331644 | 0.9013911 | 275
356 | 5640.548 | 2220.876 | 4.200031 | -0.0004364531 | 5.654996 | 0.09270547 | 0.9013826 | 274
357 | 5644.126 | 2205.782 | 4.200031 | -0.0004406682 | 4.039562 | 0.09301058 | 0.9013826 | 273
358 | 5645.658 | 2210.439 | 4.200031 | -0.0004369609 | 4.712577 | 0.09300823 | 0.9013826 | 272
359 | 5647.299 | 2205.298 | 4.200031 | -0.0004419939 | 4.712591 | 0.09270269 | 0.9012029 | 271
360 | 5646.299 | 2203.83 | 4.200031 | -0.0004430262 | 4.713677 | 0.09270385 | 0.8974186 | 270
361 | 5522.383 | 2397.681 | 4.200031 | -0.0004088656 | 4.039122 | 0.0971561 | 0.8863325 | 269
362 | 5449.601 | 2444.711 | 4.200031 | -0.0003947182 | 4.711903 | 0.1104356 | 0.8856856 | 268
363 | 5440.32 | 2455.836 | 4.200031 | -0.0003927095 | 4.038959 | 0.1095807 | 0.8848559 | 267
364 | 5428.882 | 2467.492 | 4.200031 | -0.0003941494 | 4.711993 | 0.1095789 | 0.8844904 | 266
365 | 5393.976 | 2528.084 | 4.200031 | -0.0003879184 | 4.039004 | 0.1117443 | 0.8830811 | 265
366 | 5493.823 | 2421.097 | 4.200031 | -0.0004017313 | 4.712284 | 0.1074982 | 0.8844904 | 264
367 | 5558.419 | 2341.698 | 4.200031 | -0.0004117736 | 4.712286 | 0.09617083 | 0.8861707 | 263
368 | 5557.795 | 2241.889 | 4.200031 | -0.0004364722 | 4.712423 | 0.09716243 | 0.8861707 | 262
369 | 5420.727 | 2491.585 | 4.200031 | -0.0003873649 | 4.711994 | 0.106683 | 0.880728 | 261
370 | 5392.726 | 2487.741 | 4.200031 | -0.0003959522 | 4.038916 | 0.1135367 | 0.8802819 | 260
371 | 5384.351 | 2510.6 | 4.200031 | -0.0003878133 | 4.711593 | 0.1117424 | 0.8795939 | 259
372 | 5379.32 | 2500.194 | 4.200031 | -0.0003862478 | 4.711934 | 0.1139941 | 0.8795939 | 258
373 | 5372.024 | 2560.631 | 4.200031 | -0.0003838345 | 4.038937 | 0.1108684 | 0.8839485 | 257
374 | 5478.416 | 2354.965 | 4.200031 | -0.0004106045 | 4.712114 | 0.1035532 | 0.8867513 | 256
375 | 5497.81 | 2327.388 | 4.200031 | -0.000420438 | 4.71217 | 0.1013358 | 0.8867513 | 255
376 | 5447.37 | 2462.367 | 4.200031 | -0.0003945294 | 4.712281 | 0.09851577 | 0.8779054 | 254
377 | 5344.507 | 2559.427 | 4.200031 | -0.0003799208 | 4.038708 | 0.1135345 | 0.8764395 | 253
378 | 5359.508 | 2508.538 | 4.200031 | -0.0003924536 | 4.038812 | 0.1144565 | 0.8752174 | 252
379 | 5330.398 | 2556.599 | 4.200031 | -0.0003824611 | 4.711664 | 0.115863 | 0.8744339 | 251
380 | 5337.383 | 2525.881 | 4.200031 | -0.0003826776 | 4.03883 | 0.1158661 | 0.8744339 | 250
381 | 5379.29 | 2443.729 | 4.200031 | -0.0003996087 | 4.038794 | 0.1149206 | 0.8825496 | 249
382 | 5454.841 | 2378.981 | 4.200031 | -0.000410029 | 4.039097 | 0.1031862 | 0.8825496 | 248
383 | 5355.118 | 2642.63 | 4.200031 | -0.0003665917 | 4.711977 | 0.2226094 | 0.8821135 | 247
384 | 5389.991 | 2559.178 | 4.200031 | -0.0003829935 | 4.711854 | 0.1153772 | 0.8810831 | 246
385 | 5366.711 | 2572.271 | 4.200031 | -0.0003832214 | 4.711934 | 0.114922 | 0.8810831 | 245
386 | 5393.29 | 2462.947 | 4.200031 | -0.00039495 | 4.712019 | 0.117793 | 0.8860412 | 244
387 | 5469.589 | 2399.089 | 4.200031 | -0.0004078725 | 4.712121 | 0.1035628 | 0.8860412 | 243
388 | 5487.59 | 2326.668 | 4.200031 | -0.0004162972 | 4.039316 | 0.101703 | 0.8809702 | 242
389 | 5348.82 | 2577.052 | 4.200031 | -0.0003771121 | 4.038957 | 0.1113043 | 0.8757591 | 241
390 | 5333.82 | 2555.678 | 4.200031 | -0.0003794178 | 4.038561 | 0.1177919 | 0.8750793 | 240
391 | 5328.523 | 2567.334 | 4.200031 | -0.0003755839 | 4.038587 | 0.1144531 | 0.8748438 | 239
392 | 5320.023 | 2578.021 | 4.200031 | -0.0003768303 | 4.038813 | 0.11492 | 0.8748438 | 238
393 | 5299.664 | 2627.957 | 4.200031 | -0.0003707697 | 4.038772 | 0.1163396 | 0.8774307 | 237
394 | 5401.995 | 2452.056 | 4.200031 | -0.0003948621 | 4.039004 | 0.1070948 | 0.8814152 | 236
395 | 5430.245 | 2421.229 | 4.200031 | -0.0004047398 | 4.03913 | 0.1028076 | 0.8819743 | 235
396 | 5439.168 | 2407.667 | 4.200031 | -0.0004034928 | 4.039082 | 0.1024375 | 0.8824749 | 234
397 | 5445.869 | 2395.683 | 4.200031 | -0.0004039274 | 4.039206 | 0.1016846 | 0.8827841 | 233
398 | 5451.138 | 2387.136 | 4.200031 | -0.0004037085 | 4.039159 | 0.1009778 | 0.8833376 | 232
399 | 5473.779 | 2344.501 | 4.200031 | -0.0004137473 | 4.039263 | 0.1002599 | 0.8843234 | 231
400 | 5483.108 | 2327.747 | 4.200031 | -0.0004154833 | 4.71231 | 0.09920527 | 0.8850652 | 230
401 | 5488.624 | 2327.67 | 4.200031 | -0.0004151867 | 4.03929 | 0.09783213 | 0.8854769 | 229
402 | 5496.156 | 2314.92 | 4.200031 | -0.000420283 | 4.039243 | 0.09749671 | 0.8855849 | 228
403 | 5501.844 | 2304.108 | 4.200031 | -0.0004204517 | 4.039316 | 0.09783492 | 0.8858152 | 227
404 | 5502.969 | 2300.202 | 4.200031 | -0.000424229 | 4.711585 | 0.0968295 | 0.8860371 | 226
405 | 5506.048 | 2301.358 | 4.200031 | -0.000420326 | 4.71234 | 0.09617098 | 0.8860466 | 225
406 | 5508.548 | 2295.671 | 4.200031 | -0.0004231775 | 4.712845 | 0.09617253 | 0.886193 | 224
407 | 5513.455 | 2283.531 | 4.200031 | -0.0004221833 | 4.039264 | 0.0964996 | 0.8864364 | 223
408 | 5516.675 | 2278.719 | 4.200193 | -0.0004267221 | 4.039404 | 0.09584642 | 0.8864691 | 222
409 | 5520.112 | 2274.594 | 4.200031 | -0.0004296405 | 4.039308 | 0.0952019 | 0.8864894 | 221
410 | 5521.768 | 2263.063 | 4.200031 | -0.0004278379 | 5.654535 | 0.09584521 | 0.8864691 | 220
411 | 5455.346 | 2397.338 | 4.200031 | -0.0004083966 | 4.712401 | 0.09552144 | 0.8736663 | 219
412 | 5330.946 | 2515.304 | 4.200031 | -0.0003849333 | 4.038785 | 0.1117433 | 0.8707827 | 218
413 | 5307.259 | 2539.847 | 4.200031 | -0.0003818537 | 4.038794 | 0.1139941 | 0.8695039 | 217
414 | 5299.181 | 2540.475 | 4.200031 | -0.0003804793 | 4.038759 | 0.1144548 | 0.8685944 | 216
415 | 5286.072 | 2555.568 | 4.200031 | -0.0003768182 | 4.711754 | 0.1153915 | 0.8685944 | 215
416 | 5280.884 | 2546.571 | 4.200031 | -0.0003799232 | 4.038697 | 0.1182853 | 0.8751758 | 214
417 | 5399.843 | 2398.043 | 4.200031 | -0.0004031532 | 4.039022 | 0.1035644 | 0.8771727 | 213
418 | 5423.532 | 2378.685 | 4.200031 | -0.0004098521 | 4.039231 | 0.100617 | 0.8771727 | 212
419 | 5333.119 | 2531.538 | 4.200031 | -0.0003826789 | 4.038793 | 0.1020447 | 0.8673893 | 211
420 | 5264.353 | 2571.162 | 4.200031 | -0.0003792409 | 4.711702 | 0.1168211 | 0.8668705 | 210
421 | 5293.901 | 2528.6 | 4.200031 | -0.0003829806 | 4.038023 | 0.1144596 | 0.8668705 | 209
422 | 5276.416 | 2563.725 | 4.200031 | -0.0003774516 | 4.038815 | 0.1139977 | 0.8656111 | 208
423 | 5244.416 | 2611.646 | 4.200031 | -0.0003694881 | 4.038879 | 0.1153937 | 0.8656111 | 207
424 | 5302.826 | 2466.573 | 4.200031 | -0.0003918057 | 4.038954 | 0.1192878 | 0.8734551 | 206
425 | 5385.86 | 2407.669 | 4.200031 | -0.0004070944 | 4.03911 | 0.1024405 | 0.8734551 | 205
426 | 5408.08 | 2343.466 | 4.200031 | -0.0004120797 | 4.039265 | 0.1006188 | 0.8680175 | 204
427 | 5265.73 | 2574.631 | 4.200031 | -0.0003756423 | 4.038938 | 0.1117465 | 0.8634892 | 203
428 | 5261.604 | 2544.178 | 4.200031 | -0.0003819138 | 4.038786 | 0.1177962 | 0.8634892 | 202
429 | 5255.589 | 2545.71 | 4.200031 | -0.0003782774 | 4.038082 | 0.1168241 | 0.8640869 | 201
430 | 5255.48 | 2567.51 | 4.200031 | -0.0003761211 | 4.039435 | 0.1121877 | 0.8650492 | 200
431 | 5246.104 | 2622.115 | 4.200031 | -0.0003659457 | 4.040077 | 0.1140121 | 0.868297 | 199
432 | 5349.969 | 2437.309 | 4.200193 | -0.0003942121 | 4.039814 | 0.1051194 | 0.8698449 | 198
433 | 5247.838 | 2703.269 | 4.200031 | -0.0003625121 | 4.039516 | 0.2593666 | 0.8698449 | 197
434 | 5276.478 | 2633.286 | 4.200031 | -0.0003722836 | 4.039476 | 0.1173216 | 0.8687324 | 196
435 | 5335.763 | 2413.369 | 4.200031 | -0.000400593 | 4.039693 | 0.1183053 | 0.8684406 | 195
436 | 5241.15 | 2642.645 | 4.200031 | -0.0003708968 | 4.039425 | 0.1168341 | 0.8646707 | 194
437 | 5215.228 | 2668.16 | 4.200031 | -0.0003609849 | 3.534676 | 0.1203156 | 0.863267 | 193
438 | 5208.791 | 2662.269 | 4.200031 | -0.0003625979 | 3.534475 | 0.121341 | 0.863267 | 192
439 | 5218.413 | 2646.238 | 4.200031 | -0.0003641801 | 4.039294 | 0.119283 | 0.863267 | 191
440 | 5222.057 | 2636.114 | 4.200031 | -0.0003676349 | 4.038728 | 0.1178096 | 0.8626886 | 190
441 | 5214.822 | 2637.254 | 4.200031 | -0.0003632284 | 3.534607 | 0.1187974 | 0.8626886 | 189
442 | 5181.838 | 2720.785 | 4.200031 | -0.0003554636 | 4.039329 | 0.1208256 | 0.8665501 | 188
443 | 5296.466 | 2531.961 | 4.200031 | -0.0003835425 | 4.039548 | 0.1100238 | 0.86937 | 187
444 | 5322.044 | 2502.978 | 4.200031 | -0.0003874785 | 4.712721 | 0.1063026 | 0.8704379 | 186
445 | 5332.717 | 2486.604 | 4.200031 | -0.0003871964 | 4.039707 | 0.1055082 | 0.8710537 | 185
446 | 5339.358 | 2477.26 | 4.200031 | -0.0003904071 | 4.039582 | 0.1039603 | 0.8712881 | 184
447 | 5346.437 | 2464.964 | 4.200031 | -0.0003908887 | 4.039793 | 0.1039605 | 0.8714216 | 183
448 | 5351.813 | 2451.386 | 4.200031 | -0.0003937171 | 4.039641 | 0.1035753 | 0.8714216 | 182
449 | 5312.672 | 2353.961 | 4.194355 | -0.0004022055 | 4.712968 | 0.1028257 | 0.8686595 | 181
450 | 180.4038 | 2116.771 | 4.200031 | -0.0004108034 | 0.7642209 | 0.294434 | 0.8638773 | 180
451 | 5339.438 | 2300.583 | 4.200031 | -0.0004113579 | 4.712172 | 0.09990316 | 0.8638773 | 179
452 | 5340.048 | 2312.803 | 4.200031 | -0.0004160588 | 4.039554 | 0.09991495 | 0.8700279 | 178
453 | 5381.396 | 2321.038 | 4.200031 | -0.0004132593 | 4.039719 | 0.09363246 | 0.8700279 | 177
454 | 5391.818 | 2322.428 | 4.200031 | -0.0004120005 | 4.039753 | 0.09271013 | 0.869461 | 176
455 | 5317.796 | 2442.455 | 4.200031 | -0.0003958225 | 3.534676 | 0.09750174 | 0.8656259 | 175
456 | 5284.827 | 2455.439 | 4.200031 | -0.0003917428 | 4.712449 | 0.1043387 | 0.8656259 | 174
457 | 5319.015 | 2413.941 | 4.200031 | -0.0003974294 | 4.039548 | 0.101698 | 0.8676143 | 173
458 | 5347.376 | 2389.207 | 4.200031 | -0.0004007876 | 4.039658 | 0.09991904 | 0.8693539 | 172
459 | 5353.674 | 2385.114 | 4.200031 | -0.0004024601 | 4.039703 | 0.09852531 | 0.8697106 | 171
460 | 5381.381 | 2336.492 | 4.200031 | -0.000410526 | 4.039821 | 0.09852982 | 0.8743572 | 170
461 | 5414.758 | 2324.274 | 4.200031 | -0.0004139276 | 4.713009 | 0.09361782 | 0.8743572 | 169
462 | 5422.571 | 2288.788 | 4.200031 | -0.0004227925 | 4.039932 | 0.09333616 | 0.869146 | 168
463 | 5324.282 | 2439.55 | 4.200031 | -0.0003943684 | 4.712818 | 0.1009915 | 0.867152 | 167
464 | 5306.719 | 2451.331 | 4.200031 | -0.0003928416 | 4.039579 | 0.1047311 | 0.8670819 | 166
465 | 5334.393 | 2410.41 | 4.200031 | -0.0004002602 | 4.039962 | 0.1009896 | 0.8670819 | 165
466 | 5331.081 | 2402.971 | 4.200031 | -0.0004016497 | 4.039762 | 0.1020873 | 0.8670819 | 164
467 | 5310.83 | 2444.3 | 4.200031 | -0.0003937497 | 4.712912 | 0.1035795 | 0.8700654 | 163
468 | 5377.571 | 2364.461 | 4.200031 | -0.0004090319 | 4.039873 | 0.09684184 | 0.871886 | 162
469 | 5390.088 | 2351.212 | 4.200193 | -0.0004108758 | 4.039823 | 0.09585934 | 0.871886 | 161
470 | 5342.663 | 2448.581 | 4.200031 | -0.0003948322 | 4.03993 | 0.09586072 | 0.8635215 | 160
471 | 5285.283 | 2460.425 | 4.200031 | -0.000390949 | 4.711863 | 0.1079283 | 0.8630661 | 159
472 | 5288.552 | 2455.175 | 4.200031 | -0.0003931831 | 4.039678 | 0.1063057 | 0.8630545 | 158
473 | 5280.783 | 2462.972 | 4.200031 | -0.0003965598 | 4.712782 | 0.106307 | 0.8627037 | 157
474 | 5277.94 | 2471.362 | 4.200031 | -0.0003915582 | 4.712998 | 0.1067075 | 0.8627037 | 156
475 | 5278.127 | 2454.021 | 4.200031 | -0.0003917483 | 4.039749 | 0.1091734 | 0.8671238 | 155
476 | 5345.666 | 2392.086 | 4.200031 | -0.000403402 | 4.039947 | 0.09991674 | 0.8671238 | 154
477 | 5357.229 | 2383.524 | 4.200031 | -0.000406367 | 4.713142 | 0.09818694 | 0.8662517 | 153
478 | 5290.175 | 2473.346 | 4.200031 | -0.0003931433 | 4.039631 | 0.102062 | 0.8606833 | 152
479 | 5257.017 | 2483.112 | 4.200031 | -0.0003874498 | 4.712821 | 0.1095967 | 0.8601658 | 151
480 | 5270.018 | 2464.331 | 4.200031 | -0.0003900359 | 4.039808 | 0.1083414 | 0.8606833 | 150
481 | 5269.175 | 2461.066 | 4.200031 | -0.0003909205 | 4.039861 | 0.108757 | 0.8606548 | 149
482 | 5279.957 | 2468.582 | 4.200031 | -0.0003901695 | 4.039814 | 0.1055118 | 0.8625179 | 148
483 | 5308.571 | 2391.946 | 4.200031 | -0.0004016883 | 3.534992 | 0.1079281 | 0.8667768 | 147
484 | 5349.589 | 2376.243 | 4.200031 | -0.0004044948 | 4.039894 | 0.09957184 | 0.8676147 | 146
485 | 5360.746 | 2355.369 | 4.200031 | -0.0004085398 | 4.71316 | 0.09853289 | 0.8678481 | 145
486 | 5369.075 | 2345.322 | 4.200031 | -0.0004108291 | 4.039876 | 0.09853135 | 0.8682445 | 144
487 | 5369.575 | 2344.244 | 4.200031 | -0.0004104015 | 4.040043 | 0.0988765 | 0.8684021 | 143
488 | 5374.592 | 2336.416 | 4.200031 | -0.0004141737 | 4.040061 | 0.09887667 | 0.8689406 | 142
489 | 5393.077 | 2301.136 | 4.200031 | -0.0004205236 | 4.039568 | 0.09751457 | 0.8697404 | 141
490 | 5399.063 | 2298.683 | 4.200031 | -0.0004194004 | 4.712365 | 0.09718159 | 0.8701895 | 140
491 | 5402.516 | 2294.152 | 4.200031 | -0.0004199137 | 4.038348 | 0.09651832 | 0.8701895 | 139
492 | 5403.813 | 2290.559 | 4.200031 | -0.0004216768 | 4.713385 | 0.09684542 | 0.8701829 | 138
493 | 5405.78228 | 2279.356 | 4.200031 | -0.0004234322 | 4.039443 | 0.09684646 | 0.8700888 | 137
494 | 5402.986 | 2276.996 | 4.200031 | -0.0004248231 | 4.040135 | 0.09684899 | 0.8698512 | 136
495 | 5402.892 | 2283.465 | 4.200031 | -0.0004204548 | 3.53533 | 0.09751435 | 0.8698512 | 135
496 | 5403.752 | 2275.278 | 4.200031 | -0.0004250646 | 4.040149 | 0.09717936 | 0.8699078 | 134
497 | 5405.533 | 2273.841 | 4.200031 | -0.0004261278 | 4.04029 | 0.09651617 | 0.8699078 | 133
498 | 5407.128 | 2274.185 | 4.200031 | -0.0004228061 | 4.040126 | 0.09651912 | 0.869619 | 132
499 | 5405.284 | 2271.763 | 4.200031 | -0.0004230978 | 4.040216 | 0.09751732 | 0.8693412 | 131
500 | 5272.723 | 2556.159 | 4.200031 | -0.0003803358 | 4.039787 | 0.2318146 | 0.864566 | 130
501 | 5318.958 | 2409.067 | 4.200031 | -0.0004031082 | 4.039743 | 0.1121922 | 0.864566 | 129
502 | 5281.55 | 2462.582 | 4.200031 | -0.000388919 | 4.712901 | 0.1135581 | 0.8670203 | 128
503 | 5356.965 | 2350.385 | 4.200031 | -0.0004087912 | 3.535008 | 0.1047319 | 0.8692607 | 127
504 | 5374.31 | 2329.714 | 4.200031 | -0.000416451 | 4.039944 | 0.102456 | 0.8692607 | 126
505 | 5332.417 | 2408.755 | 4.200031 | -0.0003997852 | 4.713112 | 0.1024562 | 0.8596817 | 125
506 | 5263.269 | 2438.192 | 4.200031 | -0.0003993305 | 4.039702 | 0.1144782 | 0.8596817 | 124
507 | 5268.849 | 2416.552 | 4.200031 | -0.0003981962 | 3.534863 | 0.1158888 | 0.859737 | 123
508 | 5288.709 | 2398.303 | 4.200031 | -0.0004006989 | 4.039836 | 0.1100235 | 0.859737 | 122
509 | 5274.506 | 2405.88 | 4.200031 | -0.000400338 | 4.039808 | 0.1113232 | 0.859737 | 121
510 | 5264.912 | 2404.68 | 4.200031 | -0.0004013643 | 4.712459 | 0.1140211 | 0.863741 | 120
511 | 5337.483 | 2339.932 | 4.200031 | -0.0004127019 | 4.039222 | 0.1039602 | 0.8639119 | 119
512 | 5347.594 | 2322.464 | 4.200031 | -0.0004132389 | 4.039999 | 0.102829 | 0.8639119 | 118
513 | 5290.086 | 2424.255 | 4.200031 | -0.0003976762 | 4.039691 | 0.1039584 | 0.8550816 | 117
514 | 5238.99 | 2436.833 | 4.200031 | -0.0003965875 | 4.712037 | 0.115414 | 0.8549578 | 116
515 | 5252.303 | 2414.843 | 4.200031 | -0.0003999143 | 3.534926 | 0.1144775 | 0.8550816 | 115
516 | 5283.085 | 2464.068 | 4.200031 | -0.0003893445 | 4.039643 | 0.1067077 | 0.8536437 | 114
517 | 5252.007 | 2427.537 | 4.200031 | -0.0004006367 | 4.039113 | 0.110874 | 0.8559904 | 113
518 | 5248.272 | 2413.899 | 4.200031 | -0.000402002 | 4.03851 | 0.113999 | 0.8600379 | 112
519 | 5313.031 | 2356.448 | 4.200031 | -0.0004140264 | 3.534499 | 0.1051054 | 0.8603686 | 111
520 | 5324.814 | 2337.386 | 4.200031 | -0.0004112964 | 4.03938 | 0.1039466 | 0.8603686 | 110
521 | 5262.368 | 2434.74 | 4.200031 | -0.0003975963 | 4.038986 | 0.1054947 | 0.8511643 | 109
522 | 5197.505 | 2424.746 | 4.200031 | -0.0003989124 | 3.534247 | 0.1173087 | 0.8497273 | 108
523 | 5239.038 | 2508.083 | 4.200031 | -0.000382944 | 4.039715 | 0.1091607 | 0.8497273 | 107
524 | 5206.053 | 2449.505 | 4.200031 | -0.0003955684 | 4.039801 | 0.1168486 | 0.8497273 | 106
525 | 5200.241 | 2462.317 | 4.200031 | -0.0003920428 | 4.038957 | 0.1154194 | 0.8507069 | 105
526 | 5195.428 | 2450.195 | 4.200031 | -0.0003957519 | 4.039805 | 0.1183196 | 0.8554966 | 104
527 | 5274.327 | 2382.9 | 4.200031 | -0.0004041987 | 4.040047 | 0.1075228 | 0.8565491 | 103
528 | 5289.704 | 2363.979 | 4.200031 | -0.0004092681 | 4.039966 | 0.1055176 | 0.8565491 | 102
529 | 5219.381 | 2470.816 | 4.200031 | -0.0003925222 | 3.534878 | 0.1075219 | 0.8463298 | 101
530 | 5152.02 | 2504.425 | 4.200031 | -0.0003850903 | 3.534846 | 0.1208394 | 0.8463298 | 100
531 | 5169.099 | 2478.941 | 4.200031 | -0.0003878101 | 3.534858 | 0.1188104 | 0.847018 | 99
532 | 5178.818 | 2465.505 | 4.200031 | -0.0003921221 | 3.534982 | 0.1178222 | 0.847018 | 98
533 | 5166.084 | 2492.175 | 4.200031 | -0.0003884331 | 4.712952 | 0.1168488 | 0.8470982 | 97
534 | 5192.931 | 2412.696 | 4.200031 | -0.0004015285 | 4.039801 | 0.119312 | 0.8522429 | 96
535 | 5245.858151 | 2396.385 | 4.200031 | -0.0004033568 | 4.039983 | 0.1087653 | 0.8537023 | 95
536 | 5258.61 | 2383.495 | 4.200031 | -0.0004061446 | 3.535145 | 0.107523 | 0.8539003 | 94
537 | 5264.126 | 2377.105 | 4.200031 | -0.0004082245 | 4.040038 | 0.1079339 | 0.854143 | 93
538 | 5268.877 | 2367.949 | 4.200031 | -0.0004085821 | 4.039995 | 0.107525 | 0.8544942 | 92
539 | 5270.612 | 2367.949 | 4.200031 | -0.0004072086 | 3.535147 | 0.1071189 | 0.8548723 | 91
540 | 5279.316 | 2350.028 | 4.200031 | -0.0004156187 | 4.040042 | 0.1071191 | 0.8550803 | 90
541 | 5286.645 | 2330.825 | 4.200031 | -0.0004168725 | 3.535181 | 0.1063115 | 0.8551903 | 89
542 | 5282.708 | 2343.013 | 4.200031 | -0.0004175572 | 3.535194 | 0.04420824 | 0.8550803 | 88
543 | 5283.74 | 2335.794 | 4.200031 | -0.0004168365 | 3.53528 | 0.1059157 | 0.8546023 | 87
544 | 5283.38 | 2334.732 | 4.200031 | -0.0004142404 | 4.713313 | 0.1071202 | 0.8543505 | 86
545 | 5279.724 | 2334.247 | 4.200031 | -0.0004163387 | 3.535203 | 0.107526 | 0.8541924 | 85
546 | 5275.99 | 2341.294 | 4.200031 | -0.0004142368 | 3.535271 | 0.1071221 | 0.8539226 | 84
547 | 5277.037 | 2335.998 | 4.200031 | -0.0004161041 | 3.535225 | 0.1075283 | 0.8537537 | 83
548 | 5279.007 | 2328.154 | 4.200031 | -0.0004151779 | 4.040139 | 0.1075263 | 0.8537249 | 82
549 | 5275.913 | 2328.029 | 4.200031 | -0.0004148121 | 3.535179 | 0.1071211 | 0.8537249 | 81
550 | 5172.507 | 2539.678 | 4.200031 | -0.0003800295 | 4.039774 | 0.3008138 | 0.8493354 | 80
551 | 5208.539 | 2428.131 | 4.200031 | -0.0004003155 | 4.039819 | 0.1173133 | 0.8493354 | 79
552 | 5160.038 | 2507.616 | 4.200031 | -0.0003852488 | 3.535051 | 0.1208394 | 0.8522599 | 78
553 | 5261.001 | 2352.324 | 4.200031 | -0.0004119872 | 4.039117 | 0.11177 | 0.854555 | 77
554 | 5274.285 | 2335.84 | 4.200031 | -0.0004109498 | 4.040057 | 0.1104638 | 0.854555 | 76
555 | 5221.062 | 2436.349 | 4.200031 | -0.0003968886 | 4.040016 | 0.1091854 | 0.8432171 | 75
556 | 5127.382 | 2495.098 | 4.200031 | -0.0003879782 | 4.039701 | 0.1234753 | 0.8418468 | 74
557 | 5135.648 | 2467.896 | 4.200031 | -0.0003892531 | 3.534874 | 0.12294 | 0.8411045 | 73
558 | 5126.742 | 2471.88 | 4.200031 | -0.0003906722 | 4.712949 | 0.1229461 | 0.8409443 | 72
559 | 5128.477 | 2457.865 | 4.200031 | -0.0003911357 | 4.03987 | 0.1224166 | 0.8409443 | 71
560 | 5119.211 | 2480.914 | 4.200031 | -0.0003893952 | 3.535023 | 0.1240232 | 0.8466058 | 70
561 | 5210.956 | 2380.715 | 4.200031 | -0.0004047975 | 3.535176 | 0.1131183 | 0.8487385 | 69
562 | 5226.849 | 2364.966 | 4.200031 | -0.0004084862 | 3.535226 | 0.1117793 | 0.8487385 | 68
563 | 5180.606 | 2455.266 | 4.200031 | -0.0003934339 | 3.535039 | 0.1113378 | 0.8379337 | 67
564 | 5142.009 | 2552.457 | 4.200031 | -0.0003786224 | 3.534982 | 0.1163695 | 0.8375202 | 66
565 | 5117.993 | 2476.568 | 4.200031 | -0.0003882548 | 4.039474 | 0.1218867 | 0.8375202 | 65
566 | 5108.822 | 2475.974 | 4.200031 | -0.0003910477 | 4.039893 | 0.1229459 | 0.8368385 | 64
567 | 5097.493 | 2485.474 | 4.200031 | -0.0003876632 | 3.535073 | 0.1245729 | 0.8368385 | 63
568 | 5074.961 | 2543.693 | 4.200031 | -0.0003811343 | 4.039753 | 0.1245689 | 0.8421125 | 62
569 | 5177.221 | 2400.104 | 4.200031 | -0.0004016025 | 3.535109 | 0.1144908 | 0.8441464 | 61
570 | 5197.738 | 2367.309 | 4.200031 | -0.000407853 | 3.53451 | 0.1131162 | 0.8441464 | 60
571 | 5140.92 | 2487.677 | 4.200031 | -0.000388264 | 3.535057 | 0.1126687 | 0.8329733 | 59
572 | 5047.476 | 2543.956 | 4.200031 | -0.0003864925 | 3.534915 | 0.1268044 | 0.8329733 | 58
573 | 5072.697 | 2487.428 | 4.200031 | -0.000390845 | 3.534902 | 0.1031618 | 0.8315105 | 57
574 | 5072.712 | 2452.755 | 4.200031 | -0.0003953389 | 3.534934 | 0.07361547 | 0.8259767 | 56
575 | 4938.364 | 2658.078 | 4.200031 | -0.0003639174 | 3.534702 | 0.1340108 | 0.8259767 | 55
576 | 4907.144 | 2686.096 | 4.200031 | -0.0003657042 | 3.533931 | 0.1413684 | 0.8308513 | 54
577 | 5074.622 | 2475.679 | 4.200031 | -0.0003918971 | 3.534873 | 0.1229475 | 0.8348525 | 53
578 | 5100.609 | 2461.071 | 4.200031 | -0.000394003 | 4.040117 | 0.1198109 | 0.8348525 | 52
579 | 5003.022 | 2657.265 | 4.200031 | -0.0003655925 | 3.142066 | 0.1163752 | 0.8165332 | 51
580 | 4855.769 | 2754.654 | 4.200031 | -0.0003570617 | 3.142105 | 0.1449993 | 0.8146847 | 50
581 | 4860.222 | 2728.764 | 4.200031 | -0.0003538284 | 3.141918 | 0.1435274 | 0.8124379 | 49
582 | 4825.488 | 2744.098 | 4.200031 | -0.0003549877 | 3.141975 | 0.1457499 | 0.8066463 | 48
583 | 4836.3 | 2843.324 | 4.200031 | -0.0003404618 | 3.534543 | 0.1442632 | 0.8066463 | 47
584 | 4778.722 | 2900.262 | 4.200031 | -0.0003356468 | 3.534561 | 0.1503793 | 0.8203028 | 46
585 | 4975.634 | 2580.317 | 4.200031 | -0.0003773351 | 3.534935 | 0.1297142 | 0.8259088 | 45
586 | 5019.355 | 2534.055 | 4.200031 | -0.0003841526 | 3.53493 | 0.12458 | 0.8279245 | 44
587 | 5041.544 | 2500.989 | 4.200031 | -0.0003895204 | 3.535009 | 0.1218984 | 0.8291978 | 43
588 | 5052.155 | 2493.537 | 4.200031 | -0.000393148 | 3.5351 | 0.1208508 | 0.8299723 | 42
589 | 5064.093 | 2469.446 | 4.200031 | -0.0003932521 | 3.535064 | 0.1203364 | 0.8303386 | 41
590 | 5078.455 | 2444.65 | 4.200031 | -0.0003976103 | 3.534551 | 0.1193065 | 0.8318086 | 40
591 | 5093.081 | 2423.808 | 4.200031 | -0.0004036384 | 4.039387 | 0.118805 | 0.8321877 | 39
592 | 5099.207 | 2412.402 | 4.200031 | -0.0004048728 | 3.534849 | 0.1178179 | 0.8321877 | 38
593 | 5091.317 | 2424.617 | 4.200031 | -0.00040097 | 3.534938 | 0.1178166 | 0.8304623 | 37
594 | 5077.535 | 2434.401 | 4.200031 | -0.0003998038 | 3.534715 | 0.1193093 | 0.8299259 | 36
595 | 5073.52 | 2438.151 | 4.200031 | -0.0004001522 | 3.533985 | 0.1203253 | 0.829619 | 35
596 | 5071.066 | 2439.009 | 4.200031 | -0.0004003079 | 3.533951 | 0.1203254 | 0.8291831 | 34
597 | 5066.832 | 2439.729 | 4.200031 | -0.0003973756 | 3.533938 | 0.1198149 | 0.8290501 | 33
598 | 5070.989 | 2430.73 | 4.200031 | -0.0003981036 | 3.534873 | 0.1203244 | 0.8290005 | 32
599 | 5072.958 | 2426.074 | 4.200031 | -0.000401772 | 3.534826 | 0.119816 | 0.8290005 | 31
600 | 4870.254 | 2833.919 | 4.200031 | -0.0003422293 | 3.534667 | 0.387323 | 0.8140428 | 30
601 | 4865.848 | 2694.202 | 4.200031 | -0.000359038 | 3.534637 | 0.1392617 | 0.8140428 | 29
602 | 4814.848 | 2763.062 | 4.200031 | -0.0003508095 | 3.534554 | 0.1449793 | 0.8197967 | 28
603 | 4973.371 | 2520.162 | 4.200031 | -0.0003861985 | 3.142204 | 0.1296889 | 0.8238409 | 27
604 | 5009.279 | 2481.648 | 4.200031 | -0.0003903721 | 3.534233 | 0.1251251 | 0.8238409 | 26
605 | 4931.574 | 2646.157 | 4.200031 | -0.00036583 | 3.53489 | 0.1240316 | 0.806685 | 25
606 | 4777.208 | 2743.936 | 4.200031 | -0.0003530572 | 3.141798 | 0.1488164 | 0.8028781 | 24
607 | 4764.661 | 2736.514 | 4.200031 | -0.0003532884 | 3.141868 | 0.1511983 | 0.8021033 | 23
608 | 4750.083 | 2756.826 | 4.200031 | -0.0003495058 | 3.142263 | 0.1504148 | 0.8003252 | 22
609 | 4739.255 | 2747.576 | 4.200031 | -0.0003516688 | 3.142028 | 0.1520207 | 0.8003252 | 21
610 | 4688.364 | 2876.169 | 4.200031 | -0.0003420389 | 3.534566 | 0.1562118 | 0.8073118 | 20
611 | 4864.699 | 2612.801 | 4.200031 | -0.0003723673 | 3.534972 | 0.1372682 | 0.8128776 | 19
612 | 4901.356 | 2583.146 | 4.200031 | -0.0003790901 | 3.142397 | 0.1309172 | 0.8128776 | 18
613 | 4835.213 | 2720.67 | 4.200031 | -0.0003554786 | 3.142289 | 0.129716 | 0.7966351 | 17
614 | 4686.051 | 2822.965 | 4.200031 | -0.0003441333 | 3.14195 | 0.1545057 | 0.7925203 | 16
615 | 4665.864 | 2825.59 | 4.200031 | -0.0003435578 | 3.14115 | 0.1588483 | 0.7925203 | 15
616 | 4648.739 | 925.9288 | 4.200031 | -0.000865968 | 3.141982 | 0.1562131 | 0.7978545 | 14
617 | 4711.847 | 1580.015 | 4.200031 | -0.000389014 | 3.141601 | 0.144105 | 0.8003111 | 13
618 | 4822.418 | 2530.23 | 4.200031 | -0.0003781639 | 3.14157 | 0.1308683 | 0.8003111 | 12
619 | 4748.388 | 2647.103 | 4.200031 | -0.0003604438 | 3.141436 | 0.1314885 | 0.7979768 | 11
620 | 4699.623 | 2743.304 | 4.200031 | -0.000350109 | 3.141518 | 0.1327059 | 0.7979768 | 10
621 | 4762.314 | 2600.903 | 4.200031 | -0.0003690691 | 3.533512 | 0.135919 | 0.8079237 | 9
622 | 4857.674 | 2550.14 | 4.200031 | -0.0003772661 | 3.534367 | 0.1203175 | 0.8079237 | 8
623 | 4877.721 | 2550.045 | 4.200031 | -0.0003808226 | 3.534007 | 0.1188034 | 0.8031664 | 7
624 | 4717.11 | 2778.271 | 4.200031 | -0.0003457675 | 3.14169 | 0.129693 | 0.7926155 | 6
625 | 4651.437 | 2829.77 | 4.200031 | -0.0003396664 | 3.141112 | 0.1413618 | 0.7925945 | 5
626 | 4655.265 | 2815.849 | 4.200031 | -0.0003523175 | 3.141711 | 0.1392779 | 0.7893856 | 4
627 | 4616.797 | 2851.583 | 4.200031 | -0.0003392224 | 3.141704 | 0.1427926 | 0.7868486 | 3
628 | 4593.362 | 2873.66 | 4.200031 | -0.0003359247 | 3.141768 | 0.1472645 | 0.7868486 | 2
629 | 4641.128 | 2765.04 | 4.200031 | -0.0003501663 | 3.141829 | 0.1495906 | 0.7972449 | 1
630 | 4751.581 | 2687.089 | 4.200031 | -0.0003645604 | 3.141959 | 0.1303022 | 0.7972449 | 0
631 | 4786.24 | 2643.796 | 4.200031 | -0.000366225 | 3.142032 | 0.127942 | 0.7951303 | -1
632 | 4657.122 | 2810.224 | 4.200031 | -0.0003447291 | 3.141847 | 0.1352729 | 0.7833624 | -2
633 | 4569.563 | 2905.566 | 4.200031 | -0.0003321737 | 3.141591 | 0.1495706 | 0.7826144 | -3
634 | 4575.094 | 2862.113 | 4.200031 | -0.0003380374 | 3.141311 | 0.1496035 | 0.7783136 | -4
635 | 4532.938 | 2905.722 | 4.200031 | -0.0003329642 | 3.533824 | 0.1536487 | 0.7769214 | -5
636 | 4521.031 | 2915.362 | 4.200031 | -0.0003309336 | 3.141791 | 0.1570587 | 0.7769214 | -6
637 | 4553.049 | 2843.741 | 4.200031 | -0.0003458758 | 2.827845 | 0.158836 | 0.7868722 | -7
638 | 4670.816 | 2733.26 | 4.200031 | -0.0003566176 | 3.141937 | 0.1392866 | 0.7881502 | -8
639 | 4700.426 | 2703.933 | 4.200031 | -0.0003582136 | 3.141551 | 0.1359431 | 0.7881502 | -9
640 | 4581.891 | 2914.8 | 4.200031 | -0.0003380637 | 2.827743 | 0.1385957 | 0.7764587 | -10
641 | 4531.705 | 2886.723 | 4.200031 | -0.0003439179 | 2.827728 | 0.1588398 | 0.7764587 | -11
642 | 4566.705 | 2811.522 | 4.200031 | -0.000347269 | 3.142154 | 0.1562096 | 0.7764587 | -12
643 | 4565.564 | 2820.928 | 4.200031 | -0.0003466875 | 3.141949 | 0.1528424 | 0.7760895 | -13
644 | 4561.754 | 2806.85 | 4.200031 | -0.0003475252 | 3.14195 | 0.1553564 | 0.7760895 | -14
645 | 4546.096 | 2819.07 | 4.200031 | -0.0003489027 | 2.827766 | 0.1579592 | 0.7840259 | -15
646 | 4666.02 | 2699.104 | 4.200031 | -0.000360394 | 3.141985 | 0.1413805 | 0.7865081 | -16
647 | 4685.429 | 2680.5 | 4.200031 | -0.000364176 | 3.141553 | 0.1386103 | 0.7865081 | -17
648 | 4639.535 | 2781.022 | 4.200031 | -0.0003508177 | 2.827837 | 0.1379338 | 0.7741746 | -18
649 | 4544.765 | 2810.459 | 4.200031 | -0.0003465003 | 2.827734 | 0.157958 | 0.7739389 | -19
650 | 4557.893 | 2782.194 | 4.200031 | -0.0003525532 | 3.141992 | 0.1562153 | 0.7733238 | -20
651 | 4553.208 | 2782.038 | 4.200031 | -0.0003515338 | 3.141964 | 0.1562178 | 0.77222 | -21
652 | 4542.941 | 2772.037 | 4.200031 | -0.0003537145 | 3.141824 | 0.1570862 | 0.77222 | -22
653 | 4505.096 | 2874.255 | 4.200031 | -0.0003446554 | 3.141449 | 0.1606501 | 0.7781375 | -23
654 | 4626.398 | 2695.091 | 4.200031 | -0.0003634781 | 2.827874 | 0.145006 | 0.7808583724 | -24
655 | 4650.93 | 2666.482 | 4.200031 | -0.0003677843 | 3.142341 | 0.142091 | 0.7817545 | -25
656 | 4658.65 | 2655.53 | 4.200031 | -0.0003676003 | 2.82804 | 0.1421067 | 0.7820567 | -26
657 | 4662.136 | 2655.655 | 4.200031 | -0.0003731617 | 2.828061 | 0.1420969 | 0.7820567 | -27
658 | 4663.541 | 2648.31 | 4.200031 | -0.0003695577 | 2.828071 | 0.1413854 | 0.7817487 | -28
659 | 4666.072 | 2636.703 | 4.200031 | -0.0003751588 | 2.828051 | 0.1428162 | 0.7817487 | -29
660 | 4664.823 | 2637.734 | 4.200031 | -0.0003733682 | 2.828098 | 0.1420958 | 0.782227 | -30
661 | 4679.667 | 2611.813 | 4.200031 | -0.0003780421 | 2.828129 | 0.142098 | 0.7826781 | -31
662 | 4686.651 | 2599.378 | 4.200031 | -0.0003772095 | 3.141375 | 0.1399234 | 0.7826781 | -32
663 | 4683.011 | 2601.782 | 4.200031 | -0.000377833 | 3.142326 | 0.1399875 | 0.7825083 | -33
664 | 4684.277 | 2590.47 | 4.200031 | -0.0003789947 | 2.828121 | 0.1399881 | 0.7818953 | -34
665 | 4681.417 | 2588.97 | 4.200031 | -0.0003785165 | 3.141322 | 0.1392939 | 0.7813945 | -35
666 | 4677.338 | 2584.08 | 4.200031 | -0.0003809108 | 2.827654 | 0.1386009 | 0.7807828 | -36
667 | 4545.114 | 2858.366 | 4.200031 | -0.0003433477 | 3.142137 | 0.3927167 | 0.7802202 | -37
668 | 4630.628 | 2694.603 | 4.200031 | -0.000361063 | 3.142108 | 0.1442661 | 0.774551 | -38
669 | 4549.238 | 2741.086 | 4.200031 | -0.0003579722 | 3.141492 | 0.1496053 | 0.774551 | -39
670 | 4609.226 | 2632.813 | 4.200031 | -0.0003703604 | 2.827974 | 0.1504085 | 0.7802071 | -40
671 | 4656.383 | 2605.343 | 4.200031 | -0.0003765538 | 3.142188 | 0.1406839 | 0.7802071 | -41
672 | 4654.713 | 2559.375 | 4.200031 | -0.0003852935 | 2.828107 | 0.1399915 | 0.7709197 | -42
673 | 4516.819 | 2752.946 | 4.200031 | -0.0003545924 | 2.827948 | 0.1545169 | 0.763842 | -43
674 | 4474.864 | 2780.367 | 4.200031 | -0.0003494058 | 2.827639 | 0.159754 | 0.7635225 | -44
675 | 4471.849 | 2782.492 | 4.200031 | -0.0003536842 | 2.827711 | 0.1597502 | 0.7613858 | -45
676 | 4451.396 | 2781.492 | 4.200031 | -0.0003516028 | 2.827889 | 0.1625031 | 0.7592656 | -46
677 | 4436.599 | 2805.944 | 4.200031 | -0.0003464783 | 3.141562 | 0.1634518 | 0.7592656 | -47
678 | 4471.397 | 2721.324 | 4.200031 | -0.000360439 | 2.827951 | 0.1643896 | 0.7678899 | -48
679 | 4548.666 | 2689.372 | 4.200031 | -0.000364251 | 2.82797 | 0.1488328 | 0.7678899 | -49
680 | 4559.26 | 2805.568 | 4.200031 | -0.0003497447 | 3.141844 | 0.1472793 | 0.755664 | -50
681 | 4551.65 | 2888.756 | 4.200031 | -0.0003362332 | 2.827932 | 0.1420949 | 0.7526174 | -51
682 | 4395.022 | 2886.114 | 4.200031 | -0.0003425506 | 3.141247 | 0.166297 | 0.7545689 | -52
683 | 4394.413 | 2841.897 | 4.200031 | -0.0003485161 | 2.827362 | 0.1703032 | 0.7526174 | -53
684 | 4406.616 | 2827.241 | 4.200031 | -0.0003475749 | 2.827554 | 0.163418 | 0.7521817 | -54
685 | 4384.038 | 2844.24 | 4.200031 | -0.0003446082 | 2.827498 | 0.1692911 | 0.7521817 | -55
686 | 4373.116 | 2849.584 | 4.200031 | -0.0003429475 | 2.827518 | 0.1692881 | 0.7548927 | -56
687 | 4454.306 | 2756.604 | 4.200031 | -0.0003537286 | 2.827643 | 0.1606388 | 0.7608165 | -57
688 | 4491.931 | 2728.402 | 4.200031 | -0.0003606297 | 2.827999 | 0.1536619 | 0.7608165 | -58
689 | 4503.26 | 2653.369 | 4.200031 | -0.0003720534 | 2.82723 | 0.1520114 | 0.7506377 | -59
690 | 4356.914 | 2859.924 | 4.200031 | -0.0003446136 | 2.827147 | 0.1672946 | 0.744931 | -60
691 | 4310.148 | 2890.551 | 4.200031 | -0.000345775 | 2.827117 | 0.1756041 | 0.744931 | -61
692 | 4338.836 | 2848.318 | 4.200031 | -0.000345764 | 2.827548 | 0.1745225 | 0.744931 | -62
693 | 4337.164 | 2849.459 | 4.200031 | -0.0003441673 | 2.827606 | 0.1703129 | 0.7435297 | -63
694 | 4308.523 | 2880.458 | 4.200031 | -0.0003419688 | 2.827442 | 0.1734689 | 0.7435297 | -64
695 | 4318.82 | 2830.149 | 4.200031 | -0.0003500266 | 2.82698 | 0.1778064 | 0.7519258 | -65
696 | 4420.213 | 2766.964 | 4.200031 | -0.0003608928 | 2.827533 | 0.1579461 | 0.753938 | -66
697 | 4441.276 | 2738.371 | 4.200031 | -0.000361692 | 2.827495 | 0.1553482 | 0.753938 | -67
698 | 4381.273 | 2854.584 | 4.200031 | -0.0003422836 | 3.533598 | 0.1528218 | 0.7410295 | -68
699 | 4273.836 | 2898.035 | 4.200031 | -0.0003380244 | 2.827324 | 0.1755958 | 0.7396972 | -69
700 | 4307.799 | 2846.709 | 4.200031 | -0.0003467211 | 2.827494 | 0.1723675 | 0.7401406 | -70
701 | 4294.93 | 2850.804 | 4.200031 | -0.0003436879 | 2.827513 | 0.1734427 | 0.739576 | -71
702 | 4296.961 | 2846.223 | 4.200031 | -0.0003426543 | 2.827135 | 0.1734191 | 0.7401406 | -72
703 | 4258.993 | 2914.223 | 4.200031 | -0.0003375726 | 2.827513 | 0.1789055 | 0.7363329 | -73
704 | 4369.87 | 2826.078 | 4.200031 | -0.0003476335 | 2.570672 | 0.1624523 | 0.7442278 | -74
705 | 4429.635 | 2857.585 | 4.200031 | -0.0003419873 | 2.570609 | 0.1553483 | 0.7473116 | -75
706 | 4396.949 | 2754.667 | 4.200031 | -0.0003609952 | 2.570619 | 0.1579627 | 0.7484479 | -76
707 | 4404.653 | 2732.965 | 4.200031 | -0.0003589037 | 2.827631 | 0.1570735 | 0.7487984 | -77
708 | 4410.231 | 2718.841 | 4.200031 | -0.0003634927 | 2.827701 | 0.1579505 | 0.7491949 | -78
709 | 4416.434 | 2704.23 | 4.200031 | -0.0003634523 | 2.827702 | 0.1561804 | 0.7495056 | -79
710 | 4424.06 | 2690.935 | 4.200031 | -0.0003782062 | 2.827413 | 0.1570459 | 0.7500156 | -80
711 | 4429.732 | 2681.201 | 4.200031 | -0.0003648893 | 2.570633 | 0.1544988 | 0.7503249 | -81
712 | 4436.42 | 2669.356 | 4.200031 | -0.0003695543 | 2.827579 | 0.1536575 | 0.7505424 | -82
713 | 4440.966 | 2654.39 | 4.200031 | -0.0003693237 | 2.827166 | 0.1544907 | 0.7505714 | -83
714 | 4440.686 | 2653.111 | 4.200031 | -0.0003727705 | 2.827586 | 0.1536511 | 0.7507384 | -84
715 | 4446.53 | 2638.391 | 4.200031 | -0.0003733437 | 2.57078 | 0.1528315 | 0.7507997 | -85
716 | 4450.609 | 2627.829 | 4.200031 | -0.0003734692 | 3.141292 | 0.1536629 | 0.7507997 | -86
717 | 4252.818 | 3061.028 | 4.200031 | -0.0003207926 | 3.140466 | 0.3447622 | 0.7466508 | -87
718 | 4319.77 | 2891.784 | 4.200031 | -0.0003366933 | 2.827756 | 0.1615681 | 0.7366598 | -88
719 | 4231.24 | 2904.377 | 4.200031 | -0.0003376595 | 2.827243 | 0.1703288 | 0.7366598 | -89
720 | 4260.991 | 2784.741 | 4.200031 | -0.0003499599 | 2.827392 | 0.1745373 | 0.7414847 | -90
721 | 4329.385 | 2747.994 | 4.200031 | -0.0003529302 | 2.570925 | 0.1606586 | 0.7414847 | -91
722 | 4347.167 | 2726.604 | 4.200031 | -0.0003550363 | 2.570917 | 0.1579743 | 0.7359473 | -92
723 | 4229.835 | 2848.285 | 4.200031 | -0.0003422159 | 2.570738 | 0.1673079 | 0.7256532 | -93
724 | 4176.429 | 2847.941 | 4.200031 | -0.0003416228 | 2.570804 | 0.1789548 | 0.7251654 | -94
725 | 4174.194 | 2866.066 | 4.200031 | -0.0003433708 | 2.570532 | 0.175628 | 0.7240737 | -95
726 | 4179.82 | 2834.098 | 4.200031 | -0.0003436739 | 2.570833 | 0.1767266 | 0.7240248 | -96
727 | 4177.133 | 2831.051 | 4.200031 | -0.0003478729 | 2.827899 | 0.175632 | 0.7240248 | -97
728 | 4158.086 | 2884.583 | 4.200031 | -0.0003439225 | 2.570579 | 0.1767283 | 0.7291824 | -98
729 | 4243.497 | 2772.119 | 4.200031 | -0.0003499892 | 2.570968 | 0.1663379 | 0.7309025 | -99
730 | 4257.731 | 2758.823 | 4.200031 | -0.0003566531 | 2.570655 | 0.1625161 | 0.7309025 | -100
731 | 4241.67 | 2797.538 | 4.200031 | -0.0003534611 | 2.827648 | 0.1625096 | 0.7192135 | -101
732 | 4126.962 | 2875.551 | 4.200031 | -0.0003420497 | 2.570737 | 0.1789571 | 0.7166874 | -102
733 | 4119.431 | 2861.582 | 4.200031 | -0.0003432774 | 2.570535 | 0.1800984 | 0.7166874 | -103
734 | 4125.651 | 2847.208 | 4.200031 | -0.0003487543 | 2.5709 | 0.1801007 | 0.7166874 | -104
735 | 4130.136 | 2826.928 | 4.200031 | -0.0003536849 | 2.570777 | 0.1789605 | 0.7159158 | -105
736 | 4115.324 | 2851.599 | 4.200031 | -0.0003408678 | 2.827463 | 0.1767262 | 0.7159158 | -106
737 | 4133.232 | 2789.478 | 4.200031 | -0.0003495599 | 2.827889 | 0.1801021 | 0.7230536 | -107
738 | 4195.577 | 2779.385 | 4.200031 | -0.0003504393 | 2.570928 | 0.165365 | 0.7230536 | -108
739 | 4197.955 | 2770.448 | 4.200031 | -0.0003545043 | 2.570963 | 0.1634505 | 0.7226647 | -109
740 | 4132.138 | 2892.802 | 4.200031 | -0.0003390106 | 2.356631 | 0.1644029 | 0.7081151 | -110
741 | 4036.761 | 2908.752 | 4.200031 | -0.0003378348 | 2.57084 | 0.1872552 | 0.7072384 | -111
742 | 4034.605 | 2895.566 | 4.200031 | -0.000338687 | 2.570527 | 0.187249 | 0.7063503 | -112
743 | 4036.558 | 2903.986 | 4.200031 | -0.000335403 | 2.570495 | 0.1824217 | 0.7048791 | -113
744 | 4016.777 | 2909.644 | 4.200031 | -0.0003358064 | 2.82746 | 0.1860242 | 0.7048791 | -114
745 | 4005.527 | 2912.8 | 4.200031 | -0.0003361869 | 2.356565 | 0.1872534 | 0.7087147 | -115
746 | 4101.984 | 2788.244 | 4.200031 | -0.0003528249 | 2.356386 | 0.1767245 | 0.7158408 | -116
747 | 4151.251 | 2767.37 | 4.200031 | -0.0003569878 | 2.570939 | 0.164402 | 0.7158408 | -117
748 | 4166.595 | 2745.059 | 4.200031 | -0.0003559403 | 2.570539 | 0.1644003 | 0.7106211 | -118
749 | 4083.155 | 2807.32 | 4.200031 | -0.0003488185 | 3.141625 | 0.1734713 | 0.7061988 | -119
750 | 4047.296 | 2841.444 | 4.200031 | -0.0003465369 | 2.570582 | 0.1801152 | 0.7061988 | -120
751 | 4051.812 | 2812.571 | 4.200031 | -0.0003505441 | 2.570636 | 0.1824273 | 0.7070705 | -121
752 | 4079.484 | 2791.368 | 4.200031 | -0.000353854 | 2.570935 | 0.1756245 | 0.7070705 | -122
753 | 4074.625 | 2786.04 | 4.200031 | -0.0003523907 | 2.570681 | 0.1767239 | 0.7070705 | -123
754 | 4062.14 | 2812.415 | 4.200031 | -0.000348572 | 2.356751 | 0.1767327 | 0.7132875 | -124
755 | 4150.253 | 2719.498 | 4.200031 | -0.0003615447 | 2.570668 | 0.1634494 | 0.7151867 | -125
756 | 4164.097 | 2707.78 | 4.200031 | -0.0003616414 | 2.570664 | 0.1615809 | 0.7155549 | -126
757 | 4170.316 | 2686.671 | 4.200031 | -0.0003646172 | 2.571037 | 0.1615852 | 0.7160323 | -127
758 | 4176.286 | 2683.656 | 4.200031 | -0.0003702107 | 2.570627 | 0.160667 | 0.7160323 | -128
759 | 4178.567 | 2702.828 | 4.200031 | -0.0003649182 | 2.356933 | 0.1606651 | 0.7153352 | -129
760 | 4247.038 | 2792.951 | 4.200031 | -0.0003542356 | 2.570958 | 0.1536836 | 0.7153352 | -130
761 | 4180.505 | 2681.139 | 4.200031 | -0.0003670541 | 2.570819 | 0.1579797 | 0.7160568 | -131
762 | 4186.131 | 2664.769 | 4.200031 | -0.0003717499 | 2.570642 | 0.1571012 | 0.7162655 | -132
763 | 4188.569 | 2655.798 | 4.200031 | -0.0003728015 | 2.570938 | 0.1571031 | 0.7162655 | -133
764 | 4190.788 | 2651.033 | 4.200031 | -0.0003719722 | 2.57096 | 0.1571036 | 0.7158512 | -134
765 | 4187.539 | 2641.877 | 4.200031 | -0.0003751763 | 2.570689 | 0.1562222 | 0.7158375 | -135
766 | 4189.32 | 2638.94 | 4.200031 | -0.0003757308 | 2.570706 | 0.1562358 | 0.7158375 | -136
767 | 4130.985 | 2754.089 | 4.200031 | -0.0003485411 | 2.828132 | 0.3579508 | 0.7177694 | -137
768 | 4254.858 | 2671.965 | 4.200031 | -0.0003602679 | 2.570982 | 0.1495847 | 0.7177694 | -138
769 | 4167.03 | 2695.499 | 4.200031 | -0.0003577928 | 2.571008 | 0.1570957 | 0.7177694 | -139
770 | 4144.938 | 2649.89 | 4.200031 | -0.0003649736 | 2.827645 | 0.1625122 | 0.7184387 | -140
771 | 4206.63 | 2619.721 | 4.200031 | -0.0003710389 | 2.571065 | 0.1528549 | 0.7184387 | -141
772 | 4203.632 | 2614.893 | 4.200031 | -0.0003690292 | 2.571111 | 0.152042 | 0.7174853 | -142
773 | 4163.739 | 2690.198 | 4.200031 | -0.0003599081 | 2.570775 | 0.1545313 | 0.7064946 | -143
774 | 4069.783 | 2731.089 | 4.200031 | -0.0003558425 | 2.570676 | 0.1663392 | 0.7000036 | -144
775 | 4026.534 | 2744.868 | 4.200031 | -0.0003555043 | 2.570601 | 0.1734017 | 0.6981402 | -145
776 | 4019.753 | 2727.558 | 4.200031 | -0.000355707 | 2.57098 | 0.173481 | 0.6978655 | -146
777 | 4011.879 | 2748.761 | 4.200031 | -0.0003537519 | 2.356486 | 0.1756372 | 0.6950638 | -147
778 | 3986.738 | 2764.417 | 4.200031 | -0.0003510949 | 2.570607 | 0.1756386 | 0.6950638 | -148
779 | 4026.334 | 2652.189 | 4.200031 | -0.0003662242 | 2.570687 | 0.1789727 | 0.7067957 | -149
780 | 4118.618 | 2646.69 | 4.200031 | -0.000369579 | 2.356888 | 0.158867 | 0.7075459 | -150
781 | 4128.322 | 2635.379 | 4.200031 | -0.0003693143 | 2.571059 | 0.1571066 | 0.7075459 | -151
782 | 4082.476 | 2738.919 | 4.200031 | -0.0003553529 | 2.356652 | 0.1562385 | 0.694308 | -152
783 | 3980.021 | 2765.683 | 4.200031 | -0.000355703 | 2.356792 | 0.1724223 | 0.6900392 | -153
784 | 3951.521 | 2780.652 | 4.200031 | -0.0003469659 | 2.570297 | 0.1800891 | 0.6897987 | -154
785 | 3948.005 | 2770.058 | 4.200031 | -0.0003499886 | 2.356165 | 0.177821 | 0.6878622 | -155
786 | 3934.052 | 2779.886 | 4.200031 | -0.0003505061 | 2.570317 | 0.1756133 | 0.6866104 | -156
787 | 3916.599 | 2797.932 | 4.200031 | -0.0003449521 | 2.356142 | 0.1789494 | 0.6866104 | -157
788 | 3974.414 | 2683.986 | 4.200031 | -0.0003602026 | 2.570354 | 0.1778285 | 0.6866104 | -158
789 | 4059.713 | 2751.04 | 4.200031 | -0.0003517895 | 2.356533 | 0.1615716 | 0.6987605 | -159
790 | 4150.837 | 2778.61 | 4.200031 | -0.0003502118 | 2.356307 | 0.1503944 | 0.688659 | -160
791 | 4054.62 | 2704.124 | 4.200031 | -0.0003555826 | 2.570394 | 0.1588421 | 0.688659 | -161
792 | 3944.381 | 2761.699 | 4.200031 | -0.0003492816 | 2.356119 | 0.1756103 | 0.6828936 | -162
793 | 3897.755 | 2779.636 | 4.200031 | -0.0003487827 | 2.35611 | 0.1847874 | 0.6828936 | -163
794 | 2251.13 | 2695.658 | 4.026194 | -0.0003535138 | 2.569699 | 0.1860305 | 0.6972549 | -164
795 | 1818.915 | 2516.642 | 4.200031 | -0.0003677859 | 1.663469 | 0.3448351 | 0.7200837 | -165
796 | 4308.903 | 2576.502 | 4.200031 | -0.0003649211 | 2.570684 | 0.1234755 | 0.7200837 | -166
797 | 4116.895 | 2835.347 | 4.200031 | -0.000334729 | 2.35657 | 0.1352995 | 0.6836 | -167
798 | 3838.563 | 2942.155 | 4.200031 | -0.0003199983 | 2.570664 | 0.1756077 | 0.6836 | -168
799 | 3817.957 | 2790.711 | 4.200031 | -0.0003372989 | 2.356593 | 0.1910326 | 0.6861704 | -169
800 | 3952.072 | 2725.855 | 4.200031 | -0.0003475116 | 2.828055 | 0.1683098 | 0.6875088 | -170
801 | 3969.276 | 2692.072 | 4.200031 | -0.0003548925 | 2.356504 | 0.1663053 | 0.6875088 | -171
802 | 3874.383 | 2892.422 | 4.200031 | -0.0003287485 | 2.356631 | 0.1673269 | 0.6594858 | -172
803 | 3652.862 | 2997.701 | 4.200031 | -0.0003166003 | 2.356248 | 0.2019604 | 0.6482138 | -173
804 | 3569.16 | 3025.45 | 4.200031 | -0.0003150102 | 2.175164 | 0.2125856 | 0.6407406 | -174
805 | 3489.52 | 3107.105 | 4.200031 | -0.0003135933 | 2.174997 | 0.2208901 | 0.633428 | -175
806 | 3445.864 | 3095.636 | 4.200031 | -0.0003060005 | 2.174965 | 0.2262054 | 0.6319397 | -176
807 | 3423.24 | 3111.089 | 4.200031 | -0.000311856 | 2.019575 | 0.2261829 | 0.6319397 | -177
808 | 3399.256 | 3083.435 | 4.200031 | -0.0003077386 | 2.174892 | 0.233664 | 0.6439525 | -178
809 | 3597.054 | 2903.113 | 4.200031 | -0.0003261065 | 2.175137 | 0.2110102 | 0.6485438 | -179
810 | 3633.713 | 2882.912 | 4.200031 | -0.000329457 | 2.356371 | 0.2063937 | 0.6485438 | -180
811 | 3674.729 | 2829.689 | 4.200031 | -0.0003361645 | 2.175169 | 0.199121 | 0.6280152 | -181
812 | 3390.616 | 3106.651 | 4.200031 | -0.0003118361 | 2.174891 | 0.2317548 | 0.6188583 | -182
813 | 3335.085 | 3118.479 | 4.200031 | -0.0003056129 | 2.019626 | 0.2375871 | 0.617513 | -183
814 | 3324.101 | 3112.667 | 4.200031 | -0.0003051969 | 2.01976 | 0.2336616 | 0.6130944 | -184
815 | 3285.507 | 3146.494 | 4.200031 | -0.0003044997 | 2.175035 | 0.2396102 | 0.6115128 | -185
816 | 3271.179 | 3125.635 | 4.200031 | -0.0003149133 | 2.019617 | 0.2375967 | 0.6115128 | -186
817 | 3197.509 | 3200.649 | 4.200031 | -0.0002969202 | 2.019603 | 0.2396106 | 0.6121942 | -187
818 | 3349.821 | 3014.999 | 4.200031 | -0.0003204766 | 2.01974 | 0.239619 | 0.6121942 | -188
819 | 3460.477 | 3114.996 | 4.200031 | -0.0003086734 | 2.175124 | 0.222647 | 0.6279767 | -189
820 | 3588.445 | 3126.765 | 4.200031 | -0.000306941 | 2.175175 | 0.2175085 | 0.6025513 | -190
821 | 3458.292 | 3036.996 | 4.200031 | -0.0003130987 | 2.17524 | 0.217508 | 0.6025513 | -191
822 | 3185.806 | 3184.931 | 4.200031 | -0.0002996904 | 2.019686 | 0.2396092 | 0.5942124 | -192
823 | 3139.65 | 3174.994 | 4.200031 | -0.0003061481 | 1.885026 | 0.2437378 | 0.5941413 | -193
824 | 3145.103 | 3168.931 | 4.200031 | -0.0002997781 | 1.885063 | 0.2416475 | 0.5913939 | -194
825 | 3115.244 | 3191.868 | 4.200031 | -0.000302322 | 1.885032 | 0.2396092 | 0.5905895 | -195
826 | 3105.76 | 3179.196 | 4.200031 | -0.0002997194 | 2.019632 | 0.2396099 | 0.583356 | -196
827 | 3033.011 | 3238.383 | 4.200031 | -0.0002978122 | 1.885003 | 0.2437353 | 0.5789788 | -197
828 | 2998.34 | 3266.913 | 4.200031 | -0.0002899022 | 1.767336 | 0.2437345 | 0.5759633 | -198
829 | 2976.934 | 3262.335 | 4.200031 | -0.000293355 | 1.884987 | 0.2416536 | 0.5729085 | -199
830 | 2949.434 | 3276.694 | 4.200031 | -0.0002976936 | 1.884885 | 0.2437396 | 0.5709092 | -200
831 | 2931.075 | 3292.163 | 4.200031 | -0.0002890508 | 1.884936 | 0.2396075 | 0.5677486 | -201
832 | 2909.825 | 3286.882 | 4.200031 | -0.0002921536 | 1.767216 | 0.2396051 | 0.5677486 | -202
833 | 2923.138 | 3247.648 | 4.200031 | -0.0002939028 | 1.884911 | 0.2437351 | 0.5718183 | -203
834 | 2959.825 | 3272.523 | 4.200031 | -0.0002943741 | 1.767201 | 0.2437415 | 0.5794931 | -204
835 | 3078.588 | 3087.606 | 4.200031 | -0.0003090199 | 1.885161 | 0.2336753 | 0.5811453 | -205
836 | 3108.403 | 3053.013 | 4.200031 | -0.0003168414 | 2.019777 | 0.2356242 | 0.5811453 | -206
837 | 3078.918 | 3074.731 | 4.200031 | -0.0003127231 | 2.019739 | 0.2336811 | 0.5806859 | -207
838 | 3077.434 | 3070.059 | 4.200031 | -0.0003113746 | 1.885189 | 0.2336818 | 0.5801904 | -208
839 | 3079.182 | 3055.966 | 4.200031 | -0.0003148207 | 1.885185 | 0.2355851 | 0.5801904 | -209
840 | 3083.856 | 3041.107 | 4.200031 | -0.0003168342 | 2.019788 | 0.2356339 | 0.5810576 | -210
841 | 3094.231 | 3029.31 | 4.200031 | -0.0003160402 | 1.885247 | 0.2336825 | 0.5814975 | -211
842 | 3097.403 | 3025.107 | 4.200031 | -0.0003176738 | 2.020001 | 0.2336889 | 0.5814975 | -212
843 | 3101.997 | 3010.186 | 4.200031 | -0.0003162474 | 1.884831 | 0.2375738 | 0.5815479 | -213
844 | 3105.809 | 2988.499 | 4.200031 | -0.0003216257 | 2.019447 | 0.2336434 | 0.5815628 | -214
845 | 3091.607 | 3078.389 | 4.200031 | -0.0003136427 | 2.175227 | 0.02942391 | 0.5815628 | -215
846 | 3367.682 | 3024.066 | 4.200031 | -0.0003157658 | 2.17518 | 0.2262144 | 0.5989595 | -216
847 | 3461.946 | 3112.858 | 4.200031 | -0.0003082543 | 2.175178 | 0.2317783 | 0.5901737 | -217
848 | 3253.4 | 2970.843 | 4.200031 | -0.000317942 | 2.019775 | 0.235616 | 0.5901737 | -218
849 | 3176.761 | 2983.624 | 4.200031 | -0.0003168829 | 2.019625 | 0.2396278 | 0.5860029 | -219
850 | 3138.621 | 2989.92 | 4.200031 | -0.0003166386 | 2.019808 | 0.2416381 | 0.5819442 | -220
851 | 3106.73 | 2999.969 | 4.200031 | -0.0003150359 | 1.8852 | 0.243758 | 0.5790093 | -221
852 | 3086.122 | 3000.076 | 4.200031 | -0.0003155667 | 2.019757 | 0.2437419 | 0.5772821 | -222
853 | 3075.356 | 2996.293 | 4.200031 | -0.0003159049 | 1.88522 | 0.2458808 | 0.5772821 | -223
854 | 3088.545 | 2940.173 | 4.200031 | -0.000322672 | 1.885239 | 0.2502378 | 0.579568 | -224
855 | 3147.279 | 2956.439 | 4.200031 | -0.0003224245 | 1.885227 | 0.2396349 | 0.5801445 | -225
856 | 3115.592 | 2924.422 | 4.200031 | -0.0003247806 | 1.885225 | 0.245888 | 0.579568 | -226
857 | 3127.64 | 2911.487 | 4.200031 | -0.0003282714 | 1.885241 | 0.2458899 | 0.5776445 | -227
858 | 3085.608 | 2958.517 | 4.200031 | -0.0003225645 | 1.885184 | 0.2437187 | 0.5721468 | -228
859 | 3046.359 | 2965.485 | 4.200031 | -0.0003222939 | 1.885119 | 0.2502331 | 0.5687763 | -229
860 | 3020.562 | 2973.234 | 4.200031 | -0.0003202386 | 1.885168 | 0.2458769 | 0.5656073 | -230
861 | 2999.391 | 2967.703 | 4.200031 | -0.0003250969 | 1.885126 | 0.2458843 | 0.5625671 | -231
862 | 2982.094 | 2946.641 | 4.200031 | -0.0003231287 | 1.885108 | 0.2480373 | 0.5604508 | -232
863 | 2965.079 | 2951.032 | 4.200031 | -0.0003245458 | 1.767082 | 0.2437301 | 0.560205 | -233
864 | 2962.797 | 2953.282 | 4.200031 | -0.0003228915 | 1.767103 | 0.2501959 | 0.560205 | -234
865 | 2984.25 | 2977.002 | 4.200031 | -0.0003179519 | 1.767189 | 0.2501989 | 0.564647 | -235
866 | 3158.992 | 2772.911 | 4.200031 | -0.0003430477 | 2.020096 | 0.2547717 | 0.564647 | -236
867 | 2986.545 | 2942.654 | 4.200031 | -0.0003224613 | 1.885163 | 0.2502268 | 0.5561501 | -237
868 | 2932.67 | 2946.826 | 4.200031 | -0.0003230471 | 1.767369 | 0.2502323 | 0.5499877 | -238
869 | 2876.889 | 2981.122 | 4.200031 | -0.0003193307 | 1.767354 | 0.2502301 | 0.5451364 | -239
870 | 2836.859 | 2995.028 | 4.200031 | -0.0003168225 | 1.663408 | 0.2480365 | 0.5432854 | -240
871 | 2820.718 | 3000.903 | 4.200031 | -0.0003171053 | 1.766908 | 0.2502209 | 0.5386953 | -241
872 | 2788.219 | 3003.325 | 4.200031 | -0.0003164285 | 1.663342 | 0.2502233 | 0.5368843 | -242
873 | 2770.953 | 2998.699 | 4.200031 | -0.0003225198 | 1.663319 | 0.2502124 | 0.5326694 | -243
874 | 2740.704 | 3005.621 | 4.200031 | -0.0003164272 | 1.767215 | 0.2502106 | 0.5326694 | -244
875 | 2747.483 | 2990.841 | 4.200031 | -0.0003162995 | 1.663331 | 0.2480058 | 0.5321137 | -245
876 | 2785.625 | 2951.075 | 4.200031 | -0.0003240513 | 1.66336 | 0.25246 | 0.5321691 | -246
877 | 2745.204 | 2965.607 | 4.200031 | -0.0003268499 | 1.767356 | 0.2480355 | 0.5315136 | -247
878 | 2757.454 | 2953.154 | 4.200031 | -0.0003738681 | 1.767316 | 0.2502307 | 0.5303346 | -248
879 | 2724.532 | 2978.137 | 4.200031 | -0.0003198327 | 1.663433 | 0.2501934 | 0.5245195 | -249
880 | 2685.392 | 2987.512 | 4.200031 | -0.0003215505 | 1.663363 | 0.2480236 | 0.5197695 | -250
881 | 2650.859 | 2987.543 | 4.200031 | -0.0003215471 | 1.663321 | 0.2458528 | 0.5166895 | -251
882 | 2607.503 | 3032.542 | 4.200031 | -0.0003163587 | 1.570897 | 0.2437401 | 0.5086371 | -252
883 | 2549.613 | 3039.479 | 4.200031 | -0.0003099897 | 1.570859 | 0.2437357 | 0.5055469 | -253
884 | 2522.191 | 3054.885 | 4.200031 | -0.0003151686 | 1.57091 | 0.2458601 | 0.5032791 | -254
885 | 2506.52 | 3055.385 | 4.200031 | -0.000309322 | 1.570792 | 0.2437388 | 0.5032791 | -255
886 | 2528.91 | 3010.465 | 4.200031 | -0.0003211394 | 1.663281 | 0.2458657 | 0.5032791 | -256
887 | 2550.144 | 2995.043 | 4.200031 | -0.0003172432 | 1.663271 | 0.2458624 | 0.5027219 | -257
888 | 2517.582 | 3013.105 | 4.200031 | -0.0003126431 | 1.571104 | 0.2437424 | 0.5018936 | -258
889 | 2515.004 | 3004.762 | 4.200031 | -0.0003139321 | 1.570942 | 0.2480065 | 0.4985354 | -259
890 | 2477.958 | 3029.12 | 4.200031 | -0.0003135549 | 1.570913 | 0.2480133 | 0.4937189 | -260
891 | 2436.49 | 3044.493 | 4.200031 | -0.0003111409 | 1.488211 | 0.2437423 | 0.4888356 | -261
892 | 2404.319 | 3049.495 | 4.200031 | -0.0003080829 | 1.570595 | 0.2458218 | 0.4881033 | -262
893 | 2393.866 | 3051.432 | 4.200031 | -0.0003109661 | 1.487953 | 0.2436999 | 0.4839566 | -263
894 | 2366.257 | 3058.588 | 4.200031 | -0.0003082302 | 1.487945 | 0.2458173 | 0.4839566 | -264
895 | 2277.181 | 3382.037 | 4.200031 | -0.0003014559 | 1.663353 | 0.3490659 | 0.4882297 | -265
896 | 2517.614 | 3013.34 | 4.200031 | -0.0003191541 | 1.570862 | 0.2570431 | 0.4882297 | -266
897 | 2425.053 | 2991.121 | 4.200031 | -0.0003140953 | 1.570946 | 0.2524523 | 0.4765962 | -267
898 | 2319.212 | 3034.636 | 4.200031 | -0.0003068527 | 1.488041 | 0.2480231 | 0.4687834 | -268
899 | 2258.824 | 3038.667 | 4.200031 | -0.0003075753 | 1.488038 | 0.2458629 | 0.4664158 | -269
900 | 2234.665 | 3061.198 | 4.200031 | -0.0003060198 | 1.487901 | 0.2396135 | 0.4639459 | -270
901 | 2213.431 | 3075.446 | 4.200031 | -0.0003073631 | 1.488251 | 0.2437577 | 0.4599481 | -271
902 | 2181.807 | 3082.135 | 4.200031 | -0.000307165 | 1.41384 | 0.2437375 | 0.4572347 | -272
903 | 2158.682 | 3113.361 | 4.200193 | -0.0003033756 | 1.413635 | 0.2437359 | 0.4534725 | -273
904 | 2294.492 | 3319.147 | 4.200031 | -0.0002874085 | 1.488281 | 0.2524437 | 0.4534725 | -274
905 | 2147.12 | 3076.229 | 4.200031 | -0.0003063451 | 1.413737 | 0.2396138 | 0.4564696 | -275
906 | 2180.948 | 3066.011 | 4.200031 | -0.0003059518 | 1.41368 | 0.2437457 | 0.4564696 | -276
907 | 2226.526 | 2970.558 | 4.200031 | -0.0003200405 | 1.488264 | 0.2458705 | 0.4545186 | -277
908 | 2154.825 | 3047.342 | 4.200031 | -0.0003083005 | 1.413448 | 0.2437447 | 0.4495925 | -278
909 | 2117.886 | 3119.989 | 4.200031 | -0.0003038958 | 1.346555 | 0.2396148 | 0.4384716 | -279
910 | 2254.603 | 3340.193 | 4.200031 | -0.0002917098 | 1.41389 | 0.2480249 | 0.4303671 | -280
911 | 2022.419 | 3123.9 | 4.200031 | -0.0002994726 | 1.346645 | 0.23762 | 0.4303671 | -281
912 | 1941.045 | 3171.931 | 4.200031 | -0.0002978998 | 1.346326 | 0.2336728 | 0.4245818 | -282
913 | 1901.03 | 3175.43 | 4.200031 | -0.0002958646 | 1.285306 | 0.2336794 | 0.418145 | -283
914 | 1850.548 | 3190.321 | 4.200031 | -0.000292275 | 1.229434 | 0.2280087 | 0.4144357 | -284
915 | 1823.781 | 3194.133 | 4.200031 | -0.000293114 | 1.285126 | 0.2298234 | 0.4126797 | -285
916 | 1811.768 | 3195.711 | 4.200031 | -0.0002911601 | 1.229437 | 0.2298658 | 0.4114079 | -286
917 | 1806.86 | 3198.695 | 4.200031 | -0.0002953506 | 1.229444 | 0.2298773 | 0.4114079 | -287
918 | 1824.203 | 3138.386 | 4.200031 | -0.0002995871 | 1.285318 | 0.2298675 | 0.415032 | -288
919 | 1856.874 | 3131.978 | 4.200031 | -0.0003048726 | 1.229433 | 0.2317412 | 0.415032 | -289
920 | 1850.672 | 3133.494 | 4.200031 | -0.0002956728 | 1.285172 | 0.2317584 | 0.415032 | -290
921 | 1839.141 | 3107.26 | 4.200031 | -0.0003004367 | 1.229425 | 0.2317548 | 0.4124522 | -291
922 | 1882.312 | 3085.76 | 4.200031 | -0.000301359 | 1.346304 | 0.2317646 | 0.4059909 | -292
923 | 1766.861 | 3179.367451 | 4.200031 | -0.0002914635 | 1.285053 | 0.2298717 | 0.3991455 | -293
924 | 1718.33 | 3191.789 | 4.200031 | -0.0002936689 | 1.285107 | 0.2280142 | 0.3966965 | -294
925 | 1707.58 | 3179.586 | 4.200031 | -0.0002915002 | 1.22945 | 0.2280115 | 0.3927092 | -295
926 | 1675.487 | 3182.774 | 4.200031 | -0.0002974525 | 1.178125 | 0.22619 | 0.3911117 | -296
927 | 1665.863 | 3185.555 | 4.200031 | -0.0002914077 | 1.229314 | 0.2226218 | 0.3907092 | -297
928 | 1661.956 | 3183.414 | 4.200031 | -0.0002895038 | 1.177906 | 0.2243686 | 0.3878723 | -298
929 | 1642.207 | 3184.977 | 4.200031 | -0.0002911203 | 1.17791 | 0.2243678 | 0.3878723 | -299
930 | 1642.723 | 3182.961 | 4.200031 | -0.0002997623 | 1.229098 | 0.2208651 | 0.3916457 | -300
931 | 1689.63 | 3133.712 | 4.200031 | -0.0002960557 | 1.229277 | 0.2261702 | 0.3932037 | -301
932 | 1705.58 | 3123.947 | 4.200031 | -0.0002965185 | 1.178087 | 0.2261645 | 0.3932037 | -302
933 | 1697.987 | 3128.368 | 4.200031 | -0.0002991026 | 1.229101 | 0.2243727 | 0.390738 | -303
934 | 1684.362 | 3115.806 | 4.200031 | -0.000298453 | 1.229106 | 0.2243683 | 0.390708 | -304
935 | 1673.424 | 3145.149 | 4.200031 | -0.0002951515 | 1.177876 | 0.2226012 | 0.3831956 | -305
936 | 1619.129 | 3160.946 | 4.200031 | -0.0002921332 | 1.177877 | 0.2243614 | 0.380676 | -306
937 | 1599.988 | 3173.195 | 4.200031 | -0.0002940801 | 1.178005 | 0.2243507 | 0.3780625 | -307
938 | 1581.223 | 3171.758 | 4.200031 | -0.0002942703 | 1.130821 | 0.2208531 | 0.3748797 | -308
939 | 1559.489 | 3172.992 | 4.200031 | -0.0002952377 | 1.178081 | 0.220868 | 0.3735893 | -309
940 | 1552.036 | 3175.195 | 4.200031 | -0.0002911636 | 1.177913 | 0.2208632 | 0.3715609 | -310
941 | 1537.317 | 3170.351 | 4.200031 | -0.000289272 | 1.130978 | 0.2208273 | 0.3696467 | -311
942 | 1523.239 | 3173.994 | 4.200031 | -0.0002905338 | 1.130565 | 0.2208105 | 0.3676494 | -312
943 | 1511.24 | 3173.367 | 4.200031 | -0.0002963985 | 1.130717 | 0.2157526 | 0.3663396 | -313
944 | 1500.662 | 3175.32 | 4.200031 | -0.0002888762 | 1.087168 | 0.2157585 | 0.3663396 | -314
945 | 1404.367 | 3538.502 | 4.200031 | -0.0002882794 | 1.229457 | 0.3249888 | 0.3938694 | -315
946 | 1792.61 | 3206.773 | 4.200031 | -0.0002919023 | 1.229289 | 0.2280195 | 0.3938694 | -316
947 | 1700.473 | 3155.743 | 4.200031 | -0.000296737 | 1.22931 | 0.2243983 | 0.3860945 | -317
948 | 1634.754 | 3153.977 | 4.200031 | -0.0002994236 | 1.229273 | 0.2243998 | 0.3755884 | -318
949 | 1556.801 | 3179.992 | 4.200031 | -0.0002908381 | 1.178054 | 0.2174899 | 0.3688879 | -319
950 | 1509.833 | 3179.789 | 4.200031 | -0.0002907998 | 1.178064 | 0.2141948 | 0.3631477 | -320
951 | 1477.959 | 3167.242 | 4.200031 | -0.0002964583 | 1.178199 | 0.2141922 | 0.3585485 | -321
952 | 1446.772 | 3159.852 | 4.200031 | -0.0002916626 | 1.131082 | 0.2157942 | 0.355108 | -322
953 | 1425.335 | 3157.071 | 4.200031 | -0.0002941514 | 1.087455 | 0.2125853 | 0.3529677 | -323
954 | 1411.226 | 3144.024 | 4.200031 | -0.0002924988 | 1.130914 | 0.1619241 | 0.3497491 | -324
955 | 1393.913 | 3136.524 | 4.200031 | -0.0002911821 | 1.087416 | 0.2094288 | 0.3475784 | -325
956 | 1384.164 | 3125.837 | 4.200031 | -0.0002944897 | 1.130907 | 0.2109879 | 0.3475784 | -326
957 | 1387.099 | 3107.65 | 4.200031 | -0.0002984223 | 1.087461 | 0.2141703 | 0.3511071 | -327
958 | 1427.351 | 3067.182 | 4.200031 | -0.0002969404 | 1.131085 | 0.210995 | 0.3511071 | -328
959 | 1421.992 | 3085.057 | 4.200031 | -0.0002985581 | 1.130965 | 0.212495 | 0.3452155 | -329
960 | 1378.648 | 3090.15 | 4.200031 | -0.000297949 | 1.0875 | 0.2110043 | 0.3452155 | -330
961 | 1367.477 | 3056.729 | 4.200031 | -0.0002996699 | 1.130979 | 0.2078577 | 0.3473099 | -331
962 | 1411.476 | 3041.48 | 4.200031 | -0.0003012912 | 1.130979 | 0.2125925 | 0.3473099 | -332
963 | 1394.32 | 3056.401 | 4.200031 | -0.0002988745 | 1.087491 | 0.2110023 | 0.33375 | -333
964 | 1292.384 | 3103.321 | 4.200031 | -0.0002959276 | 1.08741 | 0.2063708 | 0.3292387 | -334
965 | 1271.34 | 3083.291 | 4.200031 | -0.0002958578 | 1.087446 | 0.2063786 | 0.3265512 | -335
966 | 1255.119 | 3089.244 | 4.200031 | -0.0002937086 | 1.047186 | 0.204872 | 0.3265512 | -336
967 | 1243.104 | 3054.198 | 4.200031 | -0.0002999183 | 1.047221 | 0.2034007 | 0.3296938 | -337
968 | 1287.806 | 3051.401 | 4.200031 | -0.0003039826 | 1.087474 | 0.2063745 | 0.330517 | -338
969 | 1294.994 | 3049.026 | 4.200031 | -0.0002974642 | 1.087479 | 0.2063394 | 0.3307632 | -339
970 | 1310.664 | 3042.62 | 4.200031 | -0.0003022472 | 1.047233 | 0.2063802 | 0.3314702 | -340
971 | 1301.556 | 3036.855 | 4.200031 | -0.0002999058 | 1.087484 | 0.2063782 | 0.3314702 | -341
972 | 1310.384 | 3026.433 | 4.200031 | -0.0003046995 | 1.087468 | 0.20638 | 0.3342017 | -342
973 | 1331.9 | 3015.371 | 4.200031 | -0.000303121 | 1.087501 | 0.2063894 | 0.3371013 | -343
974 | 1356.618 | 3000.871 | 4.200031 | -0.0003075358 | 1.130982 | 0.2078992 | 0.3371013 | -344
975 | 1349.743 | 3004.871 | 4.200031 | -0.0003061644 | 1.087513 | 0.2094428 | 0.3335839 | -345
976 | 1323.181 | 3016.996 | 4.200031 | -0.0003069701 | 1.087469 | 0.2063799 | 0.3263658 | -346
977 | 1278.463 | 3011.183 | 4.200031 | -0.0003023426 | 1.047187 | 0.2048811 | 0.3236888 | -347
978 | 1259.76 | 3013.792 | 4.200031 | -0.0003025005 | 1.047224 | 0.2019496 | 0.3212373 | -348
979 | 1247.744 | 2999.84 | 4.200031 | -0.0003047506 | 1.047181 | 0.2048844 | 0.3183291 | -349
980 | 1229.338 | 3003.402 | 4.200031 | -0.0003019829 | 1.04721 | 0.2019542 | 0.3158019 | -350
981 | 1211.511 | 2990.277 | 4.200031 | -0.0003014958 | 1.087483 | 0.2032778 | 0.3059014 | -351
982 | 1140.762 | 3014.573 | 4.200031 | -0.0002973278 | 1.00981 | 0.09568323 | 0.300878 | -352
983 | 1110.121 | 3011.542 | 4.200031 | -0.0002967871 | 0.9749966 | 0.1977176 | 0.299632 | -353
984 | 1093.622 | 3005.386 | 4.200031 | -0.0003023847 | 0.9749591 | 0.1977171 | 0.2995379 | -354
985 | 1110.872 | 2986.714 | 4.200031 | -0.0003031862 | 1.047188 | 0.09813552 | 0.2995379 | -355
986 | 1109.825 | 2984.152 | 4.200031 | -0.0003006615 | 1.009775 | 0.1977205 | 0.2991254 | -356
987 | 1109.45 | 2976.355 | 4.200031 | -0.0003066696 | 1.009287 | 0.1991141 | 0.2948969 | -357
988 | 1082.153 | 2972.793 | 4.200031 | -0.0003007772 | 1.009792 | 0.1963452 | 0.2922562 | -358
989 | 1066.638 | 3030.057 | 4.200031 | -0.0002994555 | 1.009673 | 0.1963399 | 0.2887111 | -359
990 | 1263.682 | 3296.162 | 4.200031 | -0.0002827254 | 1.047164 | 0.2158254 | 0.288139 | -360
991 | 1045.185 | 2986.823179 | 4.200031 | -0.0003000297 | 0.9749539 | 0.1936382 | 0.288139 | -361
992 | 1043.357 | 2964.059 | 4.200031 | -0.0003058694 | 0.9748026 | 0.1949556 | 0.284894 | -362
993 | 1024.514 | 1501.302 | 4.200031 | -0.0005340861 | 1.009589 | 0.1936153 | 0.2589999 | -363
994 | 890.1724 | 1261.586 | 4.215599 | -0.0002798336 | 0.9260379 | 0.1923478 | 0.2498495 | -364
995 | 844.9858 | 2578.394 | 4.200031 | -0.0003367647 | 0.8834265 | 0.1949502 | 0.2228063 | -365
996 | 698.8008 | 2525.895 | 4.200031 | -0.0003436211 | 0.8567561 | 0.1897161 | 0.2195995 | -366
997 | 684.1916 | 2516.911 | 4.200031 | -0.0003382436 | 0.8566991 | 0.1872116 | 0.2142976 | -367
998 | 653.6454 | 2497.755 | 4.200031 | -0.0003386677 | 0.8315141 | 0.1871788 | 0.2124382 | -368
999 | 645.3147 | 2478.958 | 4.200031 | -0.0003478679 | 0.831491 | 0.1859736 | 0.2084473 | -369
1000 | 623.5383 | 2464.521 | 4.200031 | -0.0003433812 | 0.8314688 | 0.1835699 | 0.2028603 | -370
1001 | 591.6463 | 2455.302 | 4.200031 | -0.0003439346 | 0.8077061 | 0.1811865 | 0.1975302 | -371
1002 | 563.553 | 2436.896 | 4.200031 | -0.0003522412 | 0.7852852 | 0.1812228 | 0.1950244 | -372
1003 | 550.6 | 2424.006 | 4.200031 | -0.000349046 | 0.7852026 | 0.1812313 | 0.1920261 | -373
1004 | 534.694 | 2409.475 | 4.200031 | -0.0003461271 | 0.7641156 | 0.1800628 | 0.1906069 | -374
1005 | 528.4107 | 2404.084 | 4.200031 | -0.0003514123 | 0.7640734 | 0.1789168 | 0.1883812 | -375
1006 | 517.5694 | 2391.883 | 4.200031 | -0.0003461045 | 0.7439399 | 0.1789199 | 0.1868094 | -376
1007 | 509.0381 | 2388.256 | 4.200031 | -0.0003546491 | 0.7330358 | 0.1778026 | 0.1852012 | -377
1008 | 502.0227 | 2371.038 | 4.200031 | -0.0003500617 | 0.7639851 | 0.1766944 | 0.1837074 | -378
1009 | 494.2727 | 2370.913 | 4.200031 | -0.0003606725 | 0.7249134 | 0.1755859 | 0.1827765 | -379
1010 | 489.7728 | 2355.273 | 4.200031 | -0.0003614567 | 0.7439715 | 0.1766938 | 0.178828 | -380
1011 | 463.9922 | 2346.476 | 4.200031 | -0.0003576529 | 0.7067872 | 0.1766596 | 0.178828 | -381
1012 | 469.6794 | 2338.304 | 4.200031 | -0.0003509444 | 0.724852 | 0.1745115 | 0.178828 | -382
1013 | 473.3046 | 2337.46 | 4.200031 | -0.0003538537 | 0.7067947 | 0.1745143 | 0.1791924 | -383
1014 | 469.4764 | 2342.195 | 4.200031 | -0.0003502071 | 0.7249039 | 0.1745232 | 0.1829015 | -384
1015 | 496.0383 | 2352.913 | 4.200031 | -0.0003599762 | 0.7438907 | 0.1734528 | 0.1879051 | -385
1016 | 525.4598 | 2350.804 | 4.200031 | -0.0003540739 | 0.7641473 | 0.1745308 | 0.1879051 | -386
1017 | 529.8528 | 2351.648 | 4.200031 | -0.0003648564 | 0.7440008 | 0.1756006 | 0.1865316 | -387
1018 | 516.6027 | 2346.804 | 4.200031 | -0.0003559092 | 0.7853102 | 0.1745134 | 0.1858361 | -388
1019 | 510.3823 | 2351.195 | 4.200031 | -0.0003566277 | 0.7439902 | 0.1179887 | 0.1841519 | -389
1020 | 503.0831 | 2339.21 | 4.200031 | -0.0003555198 | 0.7641512 | 0.1723736 | 0.1825457 | -390
1021 | 494.5699 | 2335.445 | 4.200031 | -0.0003561704 | 0.7496989 | 0.172389 | 0.1805147 | -391
1022 | 488.195 | 2308.227 | 4.200031 | -0.0003584135 | 0.763983 | 0.1734567 | 0.1766456 | -392
1023 | 462.461 | 2313.789 | 4.200031 | -0.0003551312 | 0.7248727 | 0.172388 | 0.1747395 | -393
1024 | 452.9295 | 2311.695 | 4.200031 | -0.0003601422 | 0.7067338 | 0.1723871 | 0.1729785 | -394
1025 | 444.8675 | 2299.615 | 4.200031 | -0.0003604628 | 0.7067977 | 0.1713463 | 0.1724931 | -395
1026 | 442.5551 | 2295.774 | 4.200031 | -0.0003614594 | 0.7067986 | 0.1713443 | 0.1712767 | -396
1027 | 437.7113 | 2282.274 | 4.200031 | -0.0003639933 | 0.7068041 | 0.1723889 | 0.170696 | -397
1028 | 432.0393 | 2282.352 | 4.200031 | -0.0003604186 | 0.6963232 | 0.1713355 | 0.1702081 | -398
1029 | 435.2114 | 2280.427 | 4.200031 | -0.0003659518 | 0.7067463 | 0.1703085 | 0.170696 | -399
1030 | 433.477 | 2273.821 | 4.200031 | -0.0003709879 | 0.6731437 | 0.1703073 | 0.1700448 | -400
1031 | 440.5058 | 2275.055 | 4.200031 | -0.0003660218 | 0.689547 | 0.1692714 | 0.1699457 | -401
1032 | 433.9458 | 2271.524 | 4.200031 | -0.0003638069 | 0.6895977 | 0.1682762 | 0.1682015 | -402
1033 | 422.3054 | 2258.852 | 4.200031 | -0.0003607288 | 0.6895554 | 0.1692894 | 0.1676738 | -403
1034 | 425.3991 | 2260.04 | 4.200031 | -0.0003661352 | 0.6895007 | 0.1692861 | 0.1675164 | -404
1035 | 423.1646 | 2257.821 | 4.200031 | -0.0003635343 | 0.6895431 | 0.1672855 | 0.1655139 | -405
1036 | 411.4774 | 2256.087 | 4.200031 | -0.0003720622 | 0.6731328 | 0.168279 | 0.1655139 | -406
1037 | 413.0556 | 2248.009 | 4.200031 | -0.0003665677 | 0.6727133 | 0.1692873 | 0.1694026 | -407
1038 | 436.3678 | 2251.837 | 4.200031 | -0.0003673085 | 0.6916982 | 0.1692865 | 0.1694026 | -408
1039 | 440.477 | 2256.509 | 4.200031 | -0.0003742345 | 0.7067996 | 0.1672568 | 0.1706639 | -409
1040 | 422.4616 | 2251.431 | 4.200031 | -0.0003746773 | 0.7066871 | 0.1672861 | 0.1716131 | -410
1041 | 447.7916 | 2256.806 | 4.200031 | -0.0003770673 | 0.7019784 | 0.1672576 | 0.1722056 | -411
1042 | 448.5237 | 2258.728 | 4.200031 | -0.0003672277 | 0.706696 | 0.1672617 | 0.1738285 | -412
1043 | 465.8983 | 2264.275 | 4.200031 | -0.0003776587 | 0.7247943 | 0.1672703 | 0.1738285 | -413